## Sheet1
Included Standards
RE10075765 - Finalized
CLIENT : "MINSTA - Minnesota State Department of Natural Resources"
# of SAMPLES : 65
DATE RECEIVED : 2010-06-11 DATE FINALIZED : 2010-07-06
PROJECT : "Project 378"
CERTIFICATE COMMENTS : "Low whole rock total confirmed by re-analysis. "
PO NUMBER : " "
|  | WEI-21 | PGM-ICP23 | PGM-ICP23 | PGM-ICP23 | ME-ICP06 | ME-ICP06 | ME-ICP06 | ME-ICP06 | ME-ICP06 | ME-ICP06 | ME-ICP06 | ME-ICP06 | ME-ICP06 | ME-ICP06 | ME-ICP06 | ME-ICP06 | ME-ICP06 | C-IR07 | S-IR08 | ME-MS81 | ME-MS81 | ME-MS81 | ME-MS81 | ME-MS81 | ME-MS81 | ME-MS81 | ME-MS81 | ME-MS81 | ME-MS81 | ME-MS81 | ME-MS81 | ME-MS81 | ME-MS81 | ME-MS81 | ME-MS81 | ME-MS81 | ME-MS81 | ME-MS81 | ME-MS81 | ME-MS81 | ME-MS81 | ME-MS81 | ME-MS81 | ME-MS81 | ME-MS81 | ME-MS81 | ME-MS81 | ME-MS81 | ME-MS81 | ME-MS81 | ME-MS42 | ME-MS42 | ME-MS42 | ME-MS42 | ME-MS42 | ME-MS42 | OA-GRA05 | TOT-ICP06 | ME-4ACD81 | ME-4ACD81 | ME-4ACD81 | ME-4ACD81 | ME-4ACD81 | ME-4ACD81 | ME-4ACD81 | ME-4ACD81 | C-GAS05 | C-GAS05 | F-ELE81a | ME-ICP41 | ME-ICP61
SAMPLE | Comment | Recvd Wt. | Au | Pt | Pd | SiO2 | Al2O3 | Fe2O3 | CaO | MgO | Na2O | K2O | Cr2O3 | TiO2 | MnO | P2O5 | SrO | BaO | C | S | Ba | Ce | Cr | Cs | Dy | Er | Eu | Ga | Gd | Hf | Ho | La | Lu | Nb | Nd | Pr | Rb | Sm | Sn | Sr | Ta | Tb | Th | Tl | Tm | U | V | W | Y | Yb | Zr | As | Bi | Hg | Sb | Se | Te | LOI | Total | Ag | Cd | Co | Cu | Mo | Ni | Pb | Zn | C | CO2 | F | B | Li
DESCRIPTION |  | kg | ppm | ppm | ppm | % | % | % | % | % | % | % | % | % | % | % | % | % | % | % | ppm | ppm | ppm | ppm | ppm | ppm | ppm | ppm | ppm | ppm | ppm | ppm | ppm | ppm | ppm | ppm | ppm | ppm | ppm | ppm | ppm | ppm | ppm | ppm | ppm | ppm | ppm | ppm | ppm | ppm | ppm | ppm | ppm | ppm | ppm | ppm | ppm | % | % | ppm | ppm | ppm | ppm | ppm | ppm | ppm | ppm | % | % | ppm | ppm | ppm
P3780022 | B-7 Australian | 0.16 | 0.049 | <0.005 | 0.006 | 47.8 | 17.6 | 12.65 | 2.58 | 2.05 | 2.02 | 0.59 | 0.03 | 0.99 | 0.22 | 0.09 | 0.01 | <0.01 | 0.08 | 0.23 | 48.7 | 10.7 | 200 | 1.22 | 4.82 | 3.22 | 1.15 | 18.5 | 3.96 | 1.9 | 1.01 | 5.5 | 0.44 | 2.6 | 9.2 | 1.77 | 24.6 | 2.83 | 1 | 59.9 | 0.2 | 0.7 | 0.37 | <0.5 | 0.45 | 0.08 | 227 | 2 | 30.4 | 3 | 64 | 93.9 | 0.01 | <0.005 | 0.66 | 0.4 | 0.02 | 11.95 | 98.6 | <0.5 | <0.5 | 52 | 140 | <1 | 134 | 3 | 69 | <0.05 | <0.2 | 120 | 10 | <10
B-7 Australian - Published value 0.066 ppm Au
P3780023 | USGS DGPM-1 (Bottle 1850) | 0.1 | 0.707 | 0.008 | 0.012 | 78.8 | 8.95 | 1.83 | 0.18 | 0.49 | 0.06 | 2.54 | 0.02 | 0.57 | <0.01 | 0.07 | 0.01 | 0.14 | 0.11 | 0.35 | 1365 | 94.5 | 130 | 8.43 | 3.48 | 2.23 | 0.88 | 11.7 | 4.45 | 12.5 | 0.67 | 53.9 | 0.34 | 10.5 | 31.6 | 9.69 | 98.4 | 4.82 | 2 | 96 | 0.7 | 0.58 | 10.4 | 3.2 | 0.32 | 3.32 | 103 | 82 | 20.1 | 2.17 | 480 | 186 | 0.11 | 1.09 | 5.68 | 1.7 | 0.05 | 4.16 | 97.8 | 0.5 | <0.5 | 2 | 13 | 14 | 11 | 10 | 21 | <0.05 | <0.2 | 890 | <10 | 40
USGS DGPM-1 (Bottle 1146) - Published value 0.730 ppm Au
P3780051 | USGS DGPM-1 (Bottle 1850) | 0.1 | 0.711 | 0.005 | 0.012 | 79.4 | 9.02 | 1.84 | 0.19 | 0.48 | 0.07 | 2.56 | 0.02 | 0.57 | <0.01 | 0.08 | 0.01 | 0.14 | 0.1 | 0.33 | 1270 | 87.4 | 120 | 7.89 | 3.15 | 1.99 | 0.81 | 10.9 | 4.2 | 11.9 | 0.63 | 49.9 | 0.31 | 9.7 | 28.9 | 8.98 | 91.1 | 4.48 | 2 | 87.9 | 0.7 | 0.54 | 9.72 | 2.5 | 0.29 | 3.12 | 95 | 78 | 18.4 | 2.03 | 447 | 171 | 0.1 | 1.09 | 5.96 | 1.5 | 0.03 | 3.52 | 97.9 | 0.7 | <0.5 | 1 | 11 | 12 | 9 | 9 | 19 | <0.05 | <0.2 | 940 | <10 | 40
USGS DGPM-1 (Bottle 1146) - Published value 0.730 ppm Au
P3780052 | B-7 Australian | 0.13 | 0.063 | <0.005 | 0.006 | 49.7 | 17.65 | 12.5 | 2.65 | 2.02 | 2.08 | 0.62 | 0.03 | 1.04 | 0.22 | 0.09 | <0.01 | <0.01 | 0.07 | 0.05 | 49.4 | 10.6 | 200 | 1.18 | 4.89 | 3.17 | 1.17 | 18.7 | 3.98 | 1.9 | 0.99 | 5.5 | 0.44 | 2.6 | 9.2 | 1.75 | 24.3 | 2.82 | 1 | 58.8 | 0.2 | 0.71 | 0.38 | <0.5 | 0.43 | 0.07 | 228 | 3 | 30.1 | 2.98 | 63 | 88.1 | 0.01 | 0.014 | 0.65 | 0.3 | 0.02 | 11 | 99.6 | <0.5 | <0.5 | 54 | 141 | <1 | 124 | 2 | 68 | <0.05 | <0.2 | 130 | 10 | 10
B-7 Australian - Published value 0.066 ppm Au