## Results
Report Date: 27/6/2013
Analyte Symbol | Ag | As | Au | Ba | Br | Ca | Ce | Co | Cr | Cs | Eu | Fe | Hf | Hg | Ir | La | Lu | Mass | Mo | Na | Nd | Ni | Rb | Sb | Sc | Se | Sm | Sr | Ta | Tb | Th | U | W | Yb | Zn
Unit Symbol | ppm | ppm | ppb | ppm | ppm | % | ppm | ppm | ppm | ppm | ppm | % | ppm | ppm | ppb | ppm | ppm | g | ppm | % | ppm | ppm | ppm | ppm | ppm | ppm | ppm | % | ppm | ppm | ppm | ppm | ppm | ppm | ppm
Detection limit | 5 | 2 | 5 | 200 | 5 | 1 | 3 | 5 | 10 | 2 | 0.2 | 0.02 | 1 | 5 | 50 | 1 | 0.05 |  | 20 | 0.05 | 10 | 200 | 50 | 0.2 | 0.1 | 20 | 0.1 | 0.2 | 1 | 2 | 0.5 | 0.5 | 4 | 0.2 | 200
Analysis Method | INAA | INAA | INAA | INAA | INAA | INAA | INAA | INAA | INAA | INAA | INAA | INAA | INAA | INAA | INAA | INAA | INAA | INAA | INAA | INAA | INAA | INAA | INAA | INAA | INAA | INAA | INAA | INAA | INAA | INAA | INAA | INAA | INAA | INAA | INAA
TK0171T-NHMC | < 5 | 27 | 76 | < 200 | < 5 | < 1 | 326 | 27 | 380 | < 2 | 4.1 | 36.7 | 164 | < 5 | < 50 | 195 | 2.28 | 16.6 | 40 | < 0.05 | 100 | < 200 | < 50 | 9.6 | 29.9 | < 20 | 23.3 | < 0.2 | 13 | 5 | 63.8 | 19 | < 4 | 20.4 | < 200
TK0177T-NHMC | < 5 | 30 | < 5 | < 200 | < 5 | < 1 | 247 | 29 | 250 | < 2 | 3.5 | 30 | 94 | < 5 | < 50 | 150 | 0.65 | 43.7 | < 20 | 0.06 | 40 | < 200 | < 50 | 7.9 | 22.5 | < 20 | 18.4 | < 0.2 | 3 | < 2 | 50.8 | 16.6 | < 4 | 14 | < 200
TK0179T-NHMC | < 5 | 16 | < 5 | < 200 | < 5 | < 1 | 67 | 50 | 280 | < 2 | 1.2 | 15.5 | 26 | < 5 | < 50 | 45 | 0.15 | 61.7 | < 20 | 0.13 | 30 | < 200 | < 50 | 2.3 | 44.1 | < 20 | 8.1 | < 0.2 | < 1 | < 2 | 14 | 4.8 | < 4 | 5.5 | < 200
TK0182T-NHMC | < 5 | 104 | < 5 | < 200 | < 5 | < 1 | 243 | 38 | 240 | < 2 | 3.5 | 25.9 | 52 | < 5 | < 50 | 141 | 0.46 | 32.8 | < 20 | 0.06 | 90 | < 200 | < 50 | 6.6 | 25.3 | < 20 | 17.7 | 0.2 | < 1 | < 2 | 44.1 | 11 | < 4 | 8.8 | < 200
TK0185T-NHMC | < 5 | 30 | < 5 | < 200 | < 5 | < 1 | 416 | 19 | 340 | < 2 | 5.1 | 34.7 | 179 | < 5 | < 50 | 223 | 3.71 | 17.3 | < 20 | < 0.05 | 110 | < 200 | < 50 | 8.6 | 26.4 | < 20 | 29.6 | < 0.2 | < 1 | 4 | 73.4 | 20.2 | < 4 | 20.7 | < 200
TK0186T-NHMC | < 5 | 24 | < 5 | < 200 | < 5 | < 1 | 241 | 34 | 250 | < 2 | 3 | 26.6 | 72 | < 5 | < 50 | 154 | 0.48 | 51.1 | < 20 | < 0.05 | 60 | < 200 | < 50 | 8.5 | 23 | < 20 | 19.7 | < 0.2 | < 1 | < 2 | 55.6 | 19.4 | < 4 | 13.1 | < 200
TK0187T-NHMC | < 5 | 28 | < 5 | < 200 | < 5 | < 1 | 288 | 31 | 330 | < 2 | 3.9 | 28.5 | 86 | < 5 | < 50 | 178 | 0.63 | 59.8 | < 20 | < 0.05 | 70 | < 200 | < 50 | 7.8 | 21.4 | < 20 | 23.2 | < 0.2 | 6 | 3 | 59.9 | 22 | < 4 | 15.4 | < 200
TK0188T-NHMC | < 5 | 31 | < 5 | < 200 | < 5 | < 1 | 253 | 28 | 230 | < 2 | 3.7 | 23.9 | 76 | < 5 | < 50 | 152 | 0.6 | 47.1 | < 20 | 0.07 | 70 | < 200 | < 50 | 6.9 | 21.6 | < 20 | 19.5 | < 0.2 | 5 | < 2 | 50.8 | 19.2 | < 4 | 13.4 | < 200
TK0192T-NHMC | < 5 | 28 | 25 | < 200 | < 5 | < 1 | 197 | 30 | 230 | < 2 | 2.8 | 24.4 | 59 | < 5 | < 50 | 135 | 0.45 | 68.9 | < 20 | < 0.05 | 50 | < 200 | < 50 | 7.2 | 19.4 | < 20 | 18 | < 0.2 | < 1 | 3 | 50.6 | 12.3 | < 4 | 11.4 | < 200
TK0193T-NHMC | < 5 | 31 | < 5 | < 200 | < 5 | < 1 | 456 | 32 | 400 | < 2 | 5.3 | 34.4 | 189 | < 5 | < 50 | 227 | 4.23 | 16.7 | < 20 | 0.06 | 150 | < 200 | < 50 | 9.4 | 26.1 | < 20 | 31.1 | < 0.2 | 10 | < 2 | 85.6 | 23.4 | < 4 | 22.6 | < 200
TK0171T-MHMC | < 5 | 7 | < 5 | < 200 | < 5 | < 1 | 34 | 80 | 2110 | < 2 | 0.4 | 52.5 | 6 | < 5 | < 50 | 18 | 0.14 | 2.32 | < 20 | 0.06 | < 10 | < 200 | 70 | 1.3 | 14.1 | < 20 | 2.5 | < 0.2 | 3 | < 2 | 5.1 | < 0.5 | < 4 | 0.9 | 400
TK0177T-MHMC | < 5 | 25 | < 5 | < 200 | < 5 | < 1 | 29 | 73 | 1480 | < 2 | 0.4 | 53.3 | 3 | < 5 | < 50 | 18 | 0.23 | 2.91 | < 20 | 0.07 | < 10 | < 200 | < 50 | 1.1 | 9.5 | < 20 | 2 | < 0.2 | < 1 | < 2 | 2.6 | 10.6 | < 4 | 0.7 | 300
TK0179T-MHMC | < 5 | 10 | < 5 | < 200 | < 5 | < 1 | 26 | 95 | 1590 | < 2 | 0.9 | 42 | 5 | < 5 | < 50 | 14 | < 0.05 | 14.8 | < 20 | 0.14 | 20 | < 200 | < 50 | < 0.2 | 18.7 | < 20 | 2.3 | < 0.2 | 8 | < 2 | 3.1 | < 0.5 | 20 | 2.4 | 500
TK0182T-MHMC | < 5 | 11 | < 5 | < 200 | < 5 | < 1 | 31 | 76 | 1540 | < 2 | 0.7 | 47.5 | 5 | < 5 | < 50 | 24 | 0.17 | 3.41 | < 20 | 0.09 | < 10 | < 200 | < 50 | 1.2 | 13 | < 20 | 2 | < 0.2 | < 1 | < 2 | 4.9 | 4.9 | < 4 | 0.9 | 300
TK0185T-MHMC | < 5 | 15 | < 5 | < 200 | < 5 | < 1 | 43 | 64 | 1350 | < 2 | 0.8 | 52.3 | 5 | < 5 | < 50 | 29 | 0.12 | 2.99 | < 20 | 0.06 | < 10 | < 200 | < 50 | 1.7 | 9.3 | < 20 | 2.8 | < 0.2 | < 1 | < 2 | 7.1 | < 0.5 | < 4 | 1.5 | 200
TK0186T-MHMC | < 5 | 15 | < 5 | < 200 | < 5 | < 1 | 35 | 75 | 1100 | < 2 | 0.3 | 50.3 | 6 | < 5 | < 50 | 30 | 0.29 | 3.1 | < 20 | 0.09 | < 10 | < 200 | < 50 | 3.3 | 11.1 | < 20 | 2.3 | < 0.2 | < 1 | < 2 | 6.7 | < 0.5 | < 4 | 0.9 | 200
TK0187T-MHMC | < 5 | 20 | < 5 | < 200 | < 5 | < 1 | 34 | 86 | 1900 | < 2 | 0.8 | 47.3 | 5 | < 5 | < 50 | 24 | 0.16 | 3.2 | < 20 | 0.06 | < 10 | < 200 | < 50 | 1.7 | 13 | < 20 | 2.2 | < 0.2 | 2 | < 2 | 6.4 | 6.2 | < 4 | 1.5 | 400
TK0188T-MHMC | < 5 | 15 | < 5 | < 200 | < 5 | < 1 | 39 | 75 | 1170 | < 2 | 0.3 | 48.8 | 3 | < 5 | < 50 | 31 | 0.19 | 3.19 | < 20 | 0.08 | < 10 | < 200 | < 50 | 1.9 | 9.8 | < 20 | 2.5 | < 0.2 | 2 | < 2 | 6.8 | < 0.5 | 127 | 2.1 | 200
TK0192T-MHMC | < 5 | 26 | < 5 | < 200 | < 5 | < 1 | 35 | 121 | 1710 | < 2 | < 0.2 | 48.8 | 5 | < 5 | < 50 | 19 | 0.16 | 2.55 | < 20 | 0.13 | < 10 | < 200 | < 50 | 1.6 | 14.6 | < 20 | 1.9 | < 0.2 | < 1 | < 2 | 4.9 | 8.9 | < 4 | 0.8 | 300
TK0193T-MHMC | < 5 | 28 | < 5 | < 200 | < 5 | < 1 | 52 | 78 | 2110 | < 2 | 0.5 | 54.5 | 5 | < 5 | < 50 | 24 | 0.22 | 1.99 | < 20 | 0.06 | < 10 | < 200 | < 50 | 2.3 | 11.3 | < 20 | 2.4 | < 0.2 | 6 | < 2 | 5.9 | 4.5 | < 4 | 1.6 | 300
TK0171S-NHMC | < 5 | 108 | 2890 | < 200 | < 5 | < 1 | 162 | 179 | 26600 | < 2 | 1.7 | 33.5 | 29 | < 5 | < 50 | 81 | 0.31 | 13.8 | < 20 | < 0.05 | < 10 | 4600 | < 50 | 6.7 | 16 | < 20 | 10.2 | < 0.2 | < 1 | < 2 | 27.1 | < 0.5 | < 4 | 3.9 | 300
TK0177S-NHMC | < 5 | 40 | < 5 | < 200 | < 5 | < 1 | 290 | 1240 | 14600 | < 2 | 0.6 | 31.4 | 5 | < 5 | < 50 | 42 | < 0.05 | 41.8 | < 20 | < 0.05 | 20 | 6100 | < 50 | 2.3 | 21.1 | < 20 | 5.4 | < 0.2 | < 1 | < 2 | 11.3 | < 0.5 | < 4 | 1.1 | 300
TK0179S-NHMC | < 5 | 14 | 27 | < 200 | < 5 | < 1 | 48 | 314 | 1660 | < 2 | 0.6 | 24.9 | 4 | < 5 | < 50 | 21 | < 0.05 | 45.9 | < 20 | < 0.05 | < 10 | 6600 | < 50 | 1 | 23.9 | < 20 | 3.1 | < 0.2 | < 1 | < 2 | < 0.5 | < 0.5 | < 4 | 2.1 | 1500
TK0180S-NHMC | < 5 | 16 | < 5 | < 200 | < 5 | < 1 | 295 | 221 | 85900 | < 2 | < 0.2 | 30 | 16 | < 5 | < 50 | 44 | 0.52 | 2.97 | < 20 | < 0.05 | < 10 | 1100 | < 50 | 1.4 | 11.4 | < 20 | 5.2 | < 0.2 | < 1 | < 2 | 8.1 | 11.2 | 34 | 1.4 | 400
TK0182S-NHMC | < 5 | 30 | < 5 | < 200 | < 5 | < 1 | 70 | 400 | 1790 | 2 | 0.4 | 26 | < 1 | < 5 | < 50 | 15 | < 0.05 | 45.6 | < 20 | < 0.05 | < 10 | 3100 | < 50 | < 0.2 | 20 | < 20 | 2.3 | < 0.2 | < 1 | < 2 | 2.1 | < 0.5 | < 4 | 0.9 | 600
TK0185S-NHMC | < 5 | < 2 | < 5 | < 200 | < 5 | < 1 | 72 | 312 | 3310 | < 2 | 0.6 | 28.5 | 2 | < 5 | < 50 | 18 | < 0.05 | 42.4 | < 20 | < 0.05 | < 10 | 1500 | < 50 | < 0.2 | 26.8 | < 20 | 2.1 | < 0.2 | < 1 | < 2 | 2.4 | < 0.5 | < 4 | 1.6 | < 200
TK0186S-NHMC | < 5 | 58 | 1260 | 400 | < 5 | < 1 | 111 | 232 | 3470 | < 2 | 1.6 | 30.1 | 14 | < 5 | < 50 | 85 | 0.17 | 52.9 | < 20 | < 0.05 | 60 | 1100 | < 50 | 5.8 | 25.2 | < 20 | 11.6 | < 0.2 | < 1 | < 2 | 34.2 | < 0.5 | 15 | 6.1 | < 200
TK0187S-NHMC | < 5 | 15 | < 5 | < 200 | < 5 | < 1 | 50 | 444 | 22700 | < 2 | 2.6 | 31.1 | 2 | < 5 | < 50 | 52 | 0.14 | 52.2 | < 20 | < 0.05 | 40 | 1700 | < 50 | 0.8 | 22.9 | < 20 | 12.8 | < 0.2 | < 1 | < 2 | 2.6 | < 0.5 | < 4 | 5.2 | < 200
TK0188S-NHMC-1 | < 5 | < 2 | < 5 | < 200 | < 5 | < 1 | 48 | 196 | 4270 | < 2 | 3.3 | 25.9 | < 1 | < 5 | < 50 | 55 | 0.29 | 43.6 | < 20 | < 0.05 | 40 | 2000 | < 50 | 0.6 | 18.4 | < 20 | 14.6 | < 0.2 | < 1 | < 2 | < 0.5 | < 0.5 | < 4 | 6.2 | < 200
TK0188S-NHMC-2 | < 5 | < 2 | < 5 | < 200 | < 5 | < 1 | 49 | 222 | 4220 | < 2 | 3.6 | 28.9 | < 1 | < 5 | < 50 | 58 | 0.3 | 46.2 | < 20 | < 0.05 | 60 | 2000 | < 50 | 1.4 | 19.1 | < 20 | 16.2 | < 0.2 | < 1 | < 2 | < 0.5 | < 0.5 | < 4 | 7 | < 200
TK0192S-NHMC | < 5 | 42 | < 5 | < 200 | < 5 | < 1 | 113 | 801 | 3870 | < 2 | < 0.2 | 31.8 | 6 | < 5 | < 50 | 16 | < 0.05 | 46.2 | < 20 | < 0.05 | < 10 | 1600 | < 50 | 1.2 | 30.6 | < 20 | 2.9 | < 0.2 | < 1 | < 2 | 5.3 | < 0.5 | < 4 | 2.2 | < 200
TK0193S-1-NHMC | < 5 | 150 | < 5 | < 200 | < 5 | < 1 | 48 | 162 | 10000 | < 2 | < 0.2 | 37 | 9 | < 5 | < 50 | 4 | < 0.05 | 13.6 | < 20 | < 0.05 | < 10 | 1500 | < 50 | 1.8 | 25.7 | < 20 | 0.8 | < 0.2 | < 1 | < 2 | 6.8 | 2.7 | < 4 | < 0.2 | < 200
TK0193S-2-NHMC | < 5 | 14 | < 5 | < 200 | < 5 | < 1 | 181 | 941 | 5460 | 2 | < 0.2 | 29.2 | 3 | < 5 | < 50 | 13 | < 0.05 | 47.5 | < 20 | < 0.05 | 20 | 2500 | < 50 | < 0.2 | 22.5 | < 20 | 1.4 | < 0.2 | < 1 | < 2 | 2 | < 0.5 | < 4 | < 0.2 | < 200
TK0171S-MHMC | < 5 | 27 | < 5 | < 200 | < 5 | < 1 | < 3 | 454 | 93400 | < 2 | < 0.2 | 34.7 | < 1 | < 5 | < 50 | 4 | < 0.05 | 12 | < 20 | < 0.05 | 50 | 5700 | < 50 | 1 | 5.2 | < 20 | 0.2 | < 0.2 | < 1 | < 2 | < 0.5 | 5.5 | < 4 | < 0.2 | 600
TK0177S-MHMC-1 | < 5 | 14 | < 5 | < 200 | < 5 | < 1 | 171 | 1090 | 13900 | < 2 | < 0.2 | 37.3 | < 1 | < 5 | < 50 | 25 | 0.11 | 44.7 | < 20 | < 0.05 | < 10 | 4900 | < 50 | 1.4 | 14.4 | < 20 | 3.3 | < 0.2 | < 1 | < 2 | 6.7 | < 0.5 | < 4 | < 0.2 | 300
TK0177S-MHMC-2 | < 5 | 14 | < 5 | < 200 | < 5 | < 1 | 166 | 1190 | 15000 | < 2 | < 0.2 | 39 | < 1 | < 5 | < 50 | 28 | 0.08 | 45.3 | < 20 | < 0.05 | < 10 | 4600 | < 50 | 1.3 | 16.9 | < 20 | 4.1 | 0.2 | < 1 | < 2 | 6.9 | < 0.5 | < 4 | 1.9 | 200
TK0179S-MHMC | < 5 | 14 | < 5 | < 200 | < 5 | < 1 | 71 | 413 | 4000 | < 2 | 1.4 | 40.9 | < 1 | < 5 | < 50 | 24 | 0.67 | 9.84 | < 20 | < 0.05 | < 10 | 5700 | < 50 | < 0.2 | 22.4 | < 20 | 4.1 | < 0.2 | < 1 | < 2 | < 0.5 | < 0.5 | < 4 | 4 | < 200
TK0180S-MHMC | < 5 | < 2 | < 5 | < 200 | < 5 | < 1 | < 3 | 486 | > 100000 | < 2 | < 0.2 | 37.3 | < 1 | < 5 | < 50 | 3 | < 0.05 | 15.1 | < 20 | < 0.05 | < 10 | 3100 | < 50 | < 0.2 | 4.3 | < 20 | 0.5 | < 0.2 | < 1 | < 2 | < 0.5 | < 0.5 | < 4 | < 0.2 | 600
TK0182S-MHMC | < 5 | < 2 | < 5 | < 200 | < 5 | < 1 | 198 | 415 | 46700 | < 2 | < 0.2 | 38.4 | < 1 | < 5 | < 50 | 16 | 0.13 | 2.34 | < 20 | < 0.05 | < 10 | 2300 | < 50 | < 0.2 | 24.4 | < 20 | 2.1 | < 0.2 | < 1 | < 2 | 2.1 | < 0.5 | < 4 | 1.9 | 500
TK0185S-MHMC | < 5 | 11 | < 5 | < 200 | < 5 | < 1 | 166 | 367 | 16100 | < 2 | 1.2 | 44.4 | < 1 | < 5 | < 50 | 28 | < 0.05 | 12.6 | < 20 | < 0.05 | < 10 | < 200 | < 50 | < 0.2 | 14.9 | < 20 | 2.8 | < 0.2 | < 1 | < 2 | 2.4 | < 0.5 | < 4 | < 0.2 | < 200
TK0186S-MHMC | < 5 | 14 | < 5 | < 200 | < 5 | < 1 | < 3 | 480 | 28200 | < 2 | < 0.2 | 45.5 | 6 | < 5 | < 50 | 15 | 0.05 | 12.6 | 20 | < 0.05 | < 10 | 3200 | < 50 | 3.2 | 21.2 | < 20 | 4.3 | < 0.2 | < 1 | < 2 | 15.6 | 5 | < 4 | 3.3 | 300
TK0187S-MHMC-1 | < 5 | < 2 | < 5 | < 200 | < 5 | < 1 | 51 | 1790 | 36500 | < 2 | 2.1 | 38.7 | < 1 | < 5 | < 50 | 34 | 0.22 | 53.7 | < 20 | < 0.05 | < 10 | 1800 | < 50 | 1.5 | 15.8 | < 20 | 10.2 | < 0.2 | < 1 | < 2 | < 0.5 | < 0.5 | < 4 | 4.2 | < 200
TK0187S-MHMC-2 | < 5 | < 2 | < 5 | < 200 | < 5 | < 1 | 51 | 1790 | 35200 | 4 | 2.2 | 38.5 | < 1 | < 5 | < 50 | 34 | 0.17 | 54.2 | < 20 | < 0.05 | < 10 | 1600 | < 50 | 2.3 | 16 | < 20 | 10.1 | < 0.2 | < 1 | < 2 | < 0.5 | < 0.5 | < 4 | 3.7 | < 200
TK0188S-MHMC | < 5 | < 2 | < 5 | < 200 | < 5 | < 1 | 142 | 313 | 18300 | < 2 | 5.7 | 38 | < 1 | < 5 | < 50 | 95 | 1.16 | 2.17 | < 20 | < 0.05 | 40 | 2900 | < 50 | 0.9 | 17.4 | < 20 | 21.1 | < 0.2 | < 1 | 4 | 0.9 | < 0.5 | < 4 | 7.5 | 400
TK0192S-MHMC | < 5 | 52 | < 5 | < 200 | < 5 | < 1 | 63 | 749 | 9690 | < 2 | < 0.2 | 44.2 | 3 | < 5 | < 50 | 10 | 0.08 | 44.5 | < 20 | < 0.05 | < 10 | 1100 | < 50 | 2.4 | 26.2 | < 20 | 2 | < 0.2 | < 1 | < 2 | 18.7 | 5.3 | < 4 | 0.6 | 300
TK0193S-1-MHMC | < 5 | 13 | < 5 | < 200 | < 5 | < 1 | 78 | 137 | 15300 | < 2 | < 0.2 | 45.6 | 8 | < 5 | < 50 | 6 | 0.06 | 42.2 | < 20 | < 0.05 | < 10 | 900 | < 50 | 3 | 27.9 | < 20 | 1.1 | < 0.2 | 2 | < 2 | 18.2 | 15.5 | < 4 | < 0.2 | < 200
TK0193S-2-MHMC | < 5 | 7 | < 5 | < 200 | < 5 | < 1 | 164 | 1910 | 9940 | < 2 | < 0.2 | 43 | < 1 | < 5 | < 50 | 10 | < 0.05 | 43.4 | < 20 | < 0.05 | < 10 | 2500 | < 50 | 2.6 | 18.9 | < 20 | 1 | < 0.2 | < 1 | < 2 | 6.1 | 10.4 | < 4 | < 0.2 | < 200

## QC
Report Date: 27/6/2013
Analyte Symbol | Ag | As | Au | Ba | Br | Ca | Ce | Co | Cr | Cs | Eu | Fe | Hf | Hg | Ir | La | Lu | Mass | Mo | Na | Nd | Ni | Rb | Sb | Sc | Se | Sm | Sr | Ta | Tb | Th | U | W | Yb | Zn
Unit Symbol | ppm | ppm | ppb | ppm | ppm | % | ppm | ppm | ppm | ppm | ppm | % | ppm | ppm | ppb | ppm | ppm | g | ppm | % | ppm | ppm | ppm | ppm | ppm | ppm | ppm | % | ppm | ppm | ppm | ppm | ppm | ppm | ppm
Detection limit | 5 | 2 | 5 | 200 | 5 | 1 | 3 | 5 | 10 | 2 | 0.2 | 0.02 | 1 | 5 | 50 | 1 | 0.05 |  | 20 | 0.05 | 10 | 200 | 50 | 0.2 | 0.1 | 20 | 0.1 | 0.2 | 1 | 2 | 0.5 | 0.5 | 4 | 0.2 | 200
Analysis Method | INAA | INAA | INAA | INAA | INAA | INAA | INAA | INAA | INAA | INAA | INAA | INAA | INAA | INAA | INAA | INAA | INAA | INAA | INAA | INAA | INAA | INAA | INAA | INAA | INAA | INAA | INAA | INAA | INAA | INAA | INAA | INAA | INAA | INAA | INAA
DMMAS 115 Meas |  | 503 | 1750 | 1200 |  |  | 47 | 22 | 100 |  |  | 2.84 |  |  |  | 22 |  |  |  | 1.94 |  |  |  | 4.5 | 7.7 |  | 3.7 |  |  |  |  | 100
DMMAS 115 Cert |  | 527 | 1720 | 1210 |  |  | 40 | 21 | 100 |  |  | 2.64 |  |  |  | 21.9 |  |  |  | 1.92 |  |  |  | 5.5 | 7.3 |  | 3.1 |  |  |  |  | 101
DMMAS 115 Meas |  | 586 | 1760 | 1100 |  |  | 41 | 23 | 100 |  |  | 2.79 |  |  |  | 22 |  |  |  | 1.9 |  |  |  | 5 | 7.3 |  | 3.4 |  |  |  |  | 109
DMMAS 115 Cert |  | 527 | 1720 | 1210 |  |  | 40 | 21 | 100 |  |  | 2.64 |  |  |  | 21.9 |  |  |  | 1.92 |  |  |  | 5.5 | 7.3 |  | 3.1 |  |  |  |  | 101
DMMAS 115 Meas |  | 541 | 1720 | 1100 |  |  | 37 | 22 | 110 |  |  | 2.91 |  |  |  | 22 |  |  |  | 1.91 |  |  |  | 5.5 | 7.2 |  | 4 |  |  |  |  | 111
DMMAS 115 Cert |  | 527 | 1720 | 1210 |  |  | 40 | 21 | 100 |  |  | 2.64 |  |  |  | 21.9 |  |  |  | 1.92 |  |  |  | 5.5 | 7.3 |  | 3.1 |  |  |  |  | 101
TK0182T-NHMC Orig | < 5 | 104 | < 5 | < 200 | < 5 | < 1 | 243 | 38 | 240 | < 2 | 3.5 | 25.9 | 52 | < 5 | < 50 | 141 | 0.46 | 32.8 | < 20 | 0.06 | 90 | < 200 | < 50 | 6.6 | 25.3 | < 20 | 17.7 | 0.2 | < 1 | < 2 | 44.1 | 11 | < 4 | 8.8 | < 200
TK0182T-NHMC Split | < 5 | 110 | < 5 | < 200 | < 5 | < 1 | 246 | 36 | 240 | < 2 | 3.2 | 25.2 | 52 | < 5 | < 50 | 141 | 0.35 | 27.9 | 30 | 0.06 | 90 | < 200 | < 50 | 6.1 | 23.6 | < 20 | 17.3 | < 0.2 | < 1 | < 2 | 44.6 | 10 | < 4 | 9.9 | < 200
Method Blank | < 5 | < 2 | < 5 | < 200 | < 5 | < 1 | < 3 | < 5 | < 10 | < 2 | < 0.2 | < 0.02 | < 1 | < 5 | < 50 | < 1 | < 0.05 | 30 | < 20 | < 0.05 | < 10 | < 200 | < 50 | < 0.2 | < 0.1 | < 20 | < 0.1 | < 0.2 | < 1 | < 2 | < 0.5 | < 0.5 | < 4 | < 0.2 | < 200
Method Blank | < 5 | < 2 | < 5 | < 200 | < 5 | < 1 | < 3 | < 5 | < 10 | < 2 | < 0.2 | < 0.02 | < 1 | < 5 | < 50 | < 1 | < 0.05 | 10 | < 20 | < 0.05 | < 10 | < 200 | < 50 | < 0.2 | < 0.1 | < 20 | < 0.1 | < 0.2 | < 1 | < 2 | < 0.5 | < 0.5 | < 4 | < 0.2 | < 200
Method Blank | < 5 | < 2 | < 5 | < 200 | < 5 | < 1 | < 3 | < 5 | < 10 | < 2 | < 0.2 | < 0.02 | < 1 | < 5 | < 50 | < 1 | < 0.05 | 1 | < 20 | < 0.05 | < 10 | < 200 | < 50 | < 0.2 | < 0.1 | < 20 | < 0.1 | < 0.2 | < 1 | < 2 | < 0.5 | < 0.5 | < 4 | < 0.2 | < 200