## Results
Report Date: 10/1/2014
Analyte Symbol | Total S | Ag | As | Au | Ba | Br | Ca | Ce | Co | Cr | Cs | Eu | Fe | Hf | Hg | Ir | La | Lu | Mass | Mo | Na | Nd | Ni | Rb | Sb | Sc | Se | Sm | Sr | Ta | Tb | Th | U | W | Yb | Zn | Ag | As | Bi | Ce | Co | Cr | Cs | Cu | Dy | Er | Eu | Ga | Gd | Ge | Hf | Ho | In | La | Lu | Mo | Nb | Nd | Ni | Pb | Pr | Rb | Sb | Sm | Sn | Ta | Tb | Th | Tl | Tm | U | W | Y | Yb | Zn | Al2O3 | Ba | Be | CaO | Fe2O3(T) | K2O | LOI | MgO | MnO | Na2O | P2O5 | Sc | SiO2 | Sr | TiO2 | Total | V | Zr | Au | Pd | Pt
Unit Symbol | % | ppm | ppm | ppb | ppm | ppm | % | ppm | ppm | ppm | ppm | ppm | % | ppm | ppm | ppb | ppm | ppm | g | ppm | % | ppm | ppm | ppm | ppm | ppm | ppm | ppm | % | ppm | ppm | ppm | ppm | ppm | ppm | ppm | ppm | ppm | ppm | ppm | ppm | ppm | ppm | ppm | ppm | ppm | ppm | ppm | ppm | ppm | ppm | ppm | ppm | ppm | ppm | ppm | ppm | ppm | ppm | ppm | ppm | ppm | ppm | ppm | ppm | ppm | ppm | ppm | ppm | ppm | ppm | ppm | ppm | ppm | ppm | % | ppm | ppm | % | % | % | % | % | % | % | % | ppm | % | ppm | % | % | ppm | ppm | ppb | ppb | ppb
Detection limit | 0.01 | 5 | 2 | 5 | 200 | 5 | 1 | 3 | 5 | 10 | 2 | 0.2 | 0.02 | 1 | 5 | 50 | 1 | 0.05 |  | 20 | 0.05 | 10 | 200 | 50 | 0.2 | 0.1 | 20 | 0.1 | 0.2 | 1 | 2 | 0.5 | 0.5 | 4 | 0.2 | 200 | 0.5 | 5 | 0.1 | 0.05 | 1 | 20 | 0.1 | 10 | 0.01 | 0.01 | 0.005 | 1 | 0.01 | 0.5 | 0.1 | 0.01 | 0.1 | 0.05 | 0.002 | 2 | 0.2 | 0.05 | 20 | 5 | 0.01 | 1 | 0.2 | 0.01 | 1 | 0.01 | 0.01 | 0.05 | 0.05 | 0.005 | 0.01 | 0.5 | 0.5 | 0.01 | 30 | 0.01 | 3 | 1 | 0.01 | 0.01 | 0.01 |  | 0.01 | 0.001 | 0.01 | 0.01 | 1 | 0.01 | 2 | 0.001 | 0.01 | 5 | 1 | 2 | 1 | 1
Analysis Method | IR | INAA | INAA | INAA | INAA | INAA | INAA | INAA | INAA | INAA | INAA | INAA | INAA | INAA | INAA | INAA | INAA | INAA | INAA | INAA | INAA | INAA | INAA | INAA | INAA | INAA | INAA | INAA | INAA | INAA | INAA | INAA | INAA | INAA | INAA | INAA | FUS-MS | FUS-MS | FUS-MS | FUS-MS | FUS-MS | FUS-MS | FUS-MS | FUS-MS | FUS-MS | FUS-MS | FUS-MS | FUS-MS | FUS-MS | FUS-MS | FUS-MS | FUS-MS | FUS-MS | FUS-MS | FUS-MS | FUS-MS | FUS-MS | FUS-MS | FUS-MS | FUS-MS | FUS-MS | FUS-MS | FUS-MS | FUS-MS | FUS-MS | FUS-MS | FUS-MS | FUS-MS | FUS-MS | FUS-MS | FUS-MS | FUS-MS | FUS-MS | FUS-MS | FUS-MS | FUS-ICP | FUS-ICP | FUS-ICP | FUS-ICP | FUS-ICP | FUS-ICP | FUS-ICP | FUS-ICP | FUS-ICP | FUS-ICP | FUS-ICP | FUS-ICP | FUS-ICP | FUS-ICP | FUS-ICP | FUS-ICP | FUS-ICP | FUS-ICP | FA-MS | FA-MS | FA-MS
CATS-13-201 | 0.02 | [35 empty] | 1 | 6 | < 0.1 | 60.5 | 19 | 120 | 2.5 | 40 | 2.46 | 1.36 | 0.907 | 16 | 3.22 | 1.7 | 3.7 | 0.49 | < 0.1 | 26.1 | 0.202 | < 2 | 3.1 | 22.3 | 80 | 10 | 6.03 | 65 | < 0.2 | 3.92 | 1 | 0.46 | 0.44 | 7.57 | 0.38 | 0.206 | 1.8 | 4.9 | 13 | 1.36 | 70 | 13.15 | 463 | 1 | 1.64 | 7.21 | 1.85 | 7.22 | 2.1 | 0.148 | 2.16 | 0.14 | 12 | 61.66 | 213 | 0.68 | 97.97 | 106 | 161 | 3 | < 1 | < 1
CATS-13-202 | 0.02 | [35 empty] | 2.3 | < 5 | < 0.1 | 43.6 | 11 | 80 | 2.7 | 10 | 2.26 | 1.49 | 0.742 | 15 | 2.54 | 1.6 | 5.2 | 0.47 | < 0.1 | 21.4 | 0.226 | < 2 | 9.6 | 18.2 | 30 | 11 | 4.96 | 77 | < 0.2 | 3.25 | 1 | 0.81 | 0.41 | 5.69 | 0.39 | 0.235 | 1.8 | < 0.5 | 13.9 | 1.55 | 80 | 12.15 | 549 | 1 | 1.65 | 4.25 | 1.95 | 7.04 | 1.33 | 0.095 | 1.9 | 0.13 | 9 | 66.61 | 198 | 0.81 | 97.93 | 100 | 241 | < 2 | < 1 | < 1
CATS-13-203 | 0.02 | [35 empty] | 1.7 | < 5 | < 0.1 | 42.2 | 13 | 110 | 2.3 | 50 | 2.07 | 1.23 | 0.75 | 15 | 2.41 | 1.5 | 4.2 | 0.42 | < 0.1 | 18.6 | 0.188 | < 2 | 7.6 | 16.6 | 50 | 9 | 4.36 | 61 | < 0.2 | 3.14 | 1 | 19.2 | 0.4 | 5.04 | 0.35 | 0.187 | 1.38 | 3.3 | 12.3 | 1.22 | 60 | 13.69 | 494 | 2 | 2.01 | 6.18 | 1.75 | 6.27 | 1.81 | 0.074 | 2.31 | 0.15 | 11 | 64.69 | 239 | 0.764 | 99.69 | 115 | 202 | < 2 | < 1 | < 1
CATS-13-204 | 0.01 | [35 empty] | 2.3 | < 5 | < 0.1 | 37.6 | 13 | 80 | 3 | 20 | 2.21 | 1.41 | 0.665 | 15 | 2.36 | 1.7 | 5.4 | 0.46 | < 0.1 | 18.7 | 0.24 | < 2 | 9.4 | 16.3 | 40 | 10 | 4.38 | 65 | < 0.2 | 3.06 | 1 | 0.82 | 0.4 | 5.2 | 0.4 | 0.216 | 1.75 | 0.8 | 13.9 | 1.43 | 300 | 11.92 | 602 | 2 | 1.61 | 4.56 | 1.81 | 6.73 | 1.23 | 0.089 | 1.77 | 0.18 | 9 | 67.33 | 199 | 0.863 | 98.09 | 100 | 268 | < 2 | < 1 | < 1
CATS-13-205 | 0.02 | [35 empty] | 1.5 | < 5 | < 0.1 | 41.1 | 12 | 80 | 2.9 | 20 | 2.68 | 1.58 | 0.743 | 14 | 2.6 | 1.4 | 6.2 | 0.52 | < 0.1 | 20 | 0.262 | < 2 | 10.9 | 18.1 | 40 | 9 | 4.76 | 66 | 0.2 | 3.43 | 1 | 1.06 | 0.45 | 5.95 | 0.35 | 0.262 | 1.88 | 0.5 | 14.8 | 1.75 | 80 | 12.33 | 594 | 2 | 1.69 | 4.38 | 1.89 | 7.72 | 1.23 | 0.063 | 1.99 | 0.11 | 9 | 66.38 | 224 | 0.914 | 98.69 | 90 | 267 | 2 | < 1 | < 1
CATS-13-206 | 0.02 | [35 empty] | 0.9 | < 5 | < 0.1 | 44.8 | 12 | 80 | 3 | 20 | 2.33 | 1.25 | 0.753 | 16 | 2.38 | 1.4 | 4.1 | 0.45 | < 0.1 | 20.8 | 0.202 | < 2 | 7.8 | 17.9 | 40 | 12 | 4.86 | 89 | < 0.2 | 3.21 | 1 | 0.85 | 0.38 | 6.29 | 0.5 | 0.196 | 1.61 | < 0.5 | 11.7 | 1.37 | 70 | 13.88 | 633 | 2 | 1.16 | 4.65 | 2.51 | 5.67 | 1.71 | 0.067 | 2.2 | 0.08 | 11 | 65.92 | 216 | 0.628 | 98.48 | 98 | 185 | 2 | < 1 | < 1
CATS-13-207 | 0.01 | [35 empty] | 1.5 | 13 | < 0.1 | 45.2 | 11 | 140 | 4.1 | 10 | 2.33 | 1.28 | 0.745 | 15 | 2.89 | 1.6 | 4.5 | 0.45 | < 0.1 | 22.9 | 0.194 | < 2 | 3.8 | 20 | 50 | 13 | 5.35 | 96 | < 0.2 | 3.45 | < 1 | 0.73 | 0.4 | 5.21 | 0.46 | 0.2 | 1.52 | < 0.5 | 12.1 | 1.31 | 70 | 12.3 | 588 | 1 | 1.46 | 3.29 | 2.21 | 4.54 | 1.82 | 0.053 | 2.6 | 0.08 | 9 | 68.86 | 247 | 0.662 | 97.88 | 78 | 204 | 4 | < 1 | < 1
CATS-13-208 | < 0.01 | [35 empty] | 0.7 | < 5 | < 0.1 | 47.3 | 9 | 80 | 2.8 | 40 | 1.88 | 0.96 | 0.787 | 16 | 2.38 | 1.3 | 3.6 | 0.34 | < 0.1 | 26.4 | 0.131 | < 2 | 4.7 | 21.2 | 30 | 13 | 5.85 | 64 | 0.6 | 3.51 | 1 | 0.56 | 0.34 | 5.29 | 0.43 | 0.149 | 1.57 | < 0.5 | 9.7 | 0.94 | 210 | 14.48 | 542 | 1 | 1.3 | 3.82 | 2.1 | 4.91 | 1.25 | 0.027 | 3.02 | 0.07 | 9 | 66.77 | 283 | 0.51 | 98.26 | 75 | 150 | 3 | < 1 | < 1
CATS-13-209 | 0.01 | [35 empty] | 1.1 | < 5 | < 0.1 | 44.7 | 9 | 80 | 1.9 | 10 | 1.8 | 1.02 | 0.781 | 15 | 2.78 | 1.3 | 3.9 | 0.36 | < 0.1 | 22.3 | 0.145 | < 2 | 1.1 | 19.6 | 30 | 11 | 5.1 | 68 | < 0.2 | 3.41 | 1 | 0.42 | 0.36 | 5.11 | 0.39 | 0.168 | 1.16 | < 0.5 | 9.8 | 1.06 | 50 | 13.65 | 569 | 1 | 1.48 | 3.64 | 2.21 | 3.65 | 1.45 | 0.043 | 3 | 0.12 | 8 | 68.64 | 307 | 0.499 | 98.38 | 74 | 161 | < 2 | < 1 | < 1
CATS-13-210 | 0.01 | [35 empty] | 1.7 | < 5 | < 0.1 | 41.9 | 4 | 60 | 2.3 | < 10 | 2.36 | 1.57 | 0.689 | 13 | 2.55 | 1.3 | 6.1 | 0.5 | < 0.1 | 21.5 | 0.242 | < 2 | 9.3 | 18 | < 20 | 10 | 5.04 | 67 | 0.3 | 3.35 | < 1 | 0.67 | 0.39 | 5.71 | 0.34 | 0.252 | 1.75 | 1.4 | 14 | 1.64 | 40 | 11.07 | 567 | 1 | 1.46 | 1.83 | 1.97 | 3.62 | 0.68 | 0.027 | 2.51 | 0.12 | 6 | 76.13 | 272 | 0.646 | 100.1 | 67 | 239 | < 2 | < 1 | < 1
CATS-13-211 | 0.02 | [35 empty] | 1 | < 5 | < 0.1 | 39.3 | 6 | 70 | 3.2 | 10 | 1.87 | 1.18 | 0.738 | 14 | 2.19 | 1.3 | 4.8 | 0.39 | < 0.1 | 19.9 | 0.185 | < 2 | 5.9 | 17.6 | 20 | 11 | 4.73 | 80 | < 0.2 | 3.1 | < 1 | 0.73 | 0.34 | 4.88 | 0.43 | 0.196 | 1.53 | 0.7 | 10.3 | 1.25 | 60 | 12.74 | 642 | 1 | 1.22 | 2.65 | 2.27 | 5.09 | 1.19 | 0.03 | 2.6 | 0.07 | 8 | 69.5 | 286 | 0.605 | 97.97 | 64 | 200 | < 2 | < 1 | < 1
CATS-13-212 | 0.02 | [35 empty] | 1.7 | < 5 | < 0.1 | 41 | 13 | 80 | 2.8 | 10 | 2.06 | 1.29 | 0.725 | 16 | 2.39 | 1.5 | 4.8 | 0.42 | < 0.1 | 21.2 | 0.182 | < 2 | 6.9 | 18.1 | 40 | 11 | 4.97 | 74 | < 0.2 | 3.18 | 1 | 0.67 | 0.37 | 5.59 | 0.4 | 0.188 | 1.57 | 3.1 | 11.6 | 1.2 | 100 | 13.22 | 573 | 2 | 1.43 | 4.29 | 1.95 | 7.92 | 1.35 | 0.047 | 2.35 | 0.22 | 9 | 66.36 | 250 | 0.675 | 99.82 | 87 | 208 | < 2 | < 1 | < 1
CATS-13-213 | 0.03 | [35 empty] | 1 | < 5 | < 0.1 | 37.8 | 10 | 70 | 3.8 | 20 | 2.11 | 1.19 | 0.713 | 16 | 2.11 | 1.2 | 4.8 | 0.43 | < 0.1 | 19.2 | 0.201 | < 2 | 8.5 | 16.4 | 30 | 12 | 4.4 | 71 | < 0.2 | 3.01 | 1 | 0.86 | 0.35 | 6.07 | 0.4 | 0.205 | 1.8 | 0.5 | 11.2 | 1.33 | 60 | 13.71 | 562 | 2 | 1.12 | 4.57 | 1.87 | 10.34 | 1.29 | 0.045 | 1.74 | 0.15 | 9 | 62.62 | 203 | 0.681 | 98.13 | 99 | 204 | 3 | < 1 | < 1
CATS-13-214 | 0.02 | [35 empty] | 1.4 | < 5 | < 0.1 | 49.4 | 17 | 130 | 3.8 | 20 | 2.89 | 1.67 | 0.966 | 17 | 3.09 | 1.6 | 7.1 | 0.57 | < 0.1 | 21.8 | 0.268 | < 2 | 10.5 | 20.3 | 60 | 12 | 5.31 | 61 | < 0.2 | 3.97 | 1 | 1.05 | 0.49 | 6.57 | 0.32 | 0.246 | 2.03 | < 0.5 | 15.4 | 1.68 | 70 | 13.95 | 557 | 2 | 2.57 | 6.42 | 1.78 | 8.37 | 2.05 | 0.071 | 2.23 | 0.42 | 11 | 59.46 | 288 | 1.159 | 98.46 | 131 | 297 | < 2 | < 1 | 1
CATS-13-215 | 0.03 | [35 empty] | 1.3 | < 5 | < 0.1 | 39.3 | 14 | 90 | 4 | 20 | 2.52 | 1.51 | 0.809 | 16 | 2.55 | 1.4 | 6.3 | 0.51 | < 0.1 | 17.6 | 0.252 | < 2 | 10.6 | 15.8 | 50 | 12 | 4.2 | 65 | < 0.2 | 3.13 | 1 | 1.01 | 0.42 | 5.32 | 0.34 | 0.237 | 2.19 | < 0.5 | 13.9 | 1.6 | 90 | 14.05 | 630 | 2 | 1.73 | 5.02 | 1.79 | 8.42 | 1.33 | 0.063 | 1.96 | 0.18 | 9 | 63.65 | 235 | 1.015 | 99.22 | 109 | 270 | < 2 | < 1 | < 1
CATS-13-216 | 0.02 | [35 empty] | 2.1 | < 5 | < 0.1 | 42.5 | 11 | 100 | 3.1 | 10 | 2.27 | 1.37 | 0.821 | 16 | 2.57 | 1.6 | 5.9 | 0.46 | < 0.1 | 21.4 | 0.223 | < 2 | 9.6 | 18.2 | 30 | 13 | 5.04 | 75 | < 0.2 | 3.36 | 2 | 0.89 | 0.39 | 6.99 | 0.4 | 0.215 | 1.69 | 0.6 | 13.2 | 1.38 | 60 | 13.27 | 644 | 2 | 1.88 | 4.1 | 2.13 | 5.67 | 1.51 | 0.058 | 2.51 | 0.06 | 9 | 67.91 | 311 | 0.923 | 100 | 97 | 275 | < 2 | < 1 | < 1
CATS-13-217 | 0.01 | [35 empty] | 0.9 | 5 | < 0.1 | 39.4 | 15 | 100 | 2.6 | 30 | 2.02 | 1.12 | 0.668 | 16 | 2.41 | 1.7 | 3.4 | 0.41 | < 0.1 | 18.3 | 0.174 | < 2 | 2.9 | 15.7 | 60 | 9 | 4.16 | 75 | < 0.2 | 2.83 | 1 | 0.45 | 0.36 | 5.15 | 0.41 | 0.171 | 1.28 | < 0.5 | 10.8 | 1.23 | 60 | 13.28 | 512 | 1 | 1.59 | 6.31 | 2.08 | 5.22 | 2.04 | 0.073 | 2.18 | 0.08 | 12 | 65.78 | 212 | 0.613 | 99.24 | 106 | 146 | 3 | < 1 | < 1
CATS-13-218 | 0.02 | [35 empty] | 1.4 | < 5 | < 0.1 | 40.6 | 12 | 90 | 2.8 | 20 | 2.44 | 1.46 | 0.714 | 15 | 2.7 | 1.6 | 5.2 | 0.49 | < 0.1 | 20.6 | 0.247 | < 2 | 5.5 | 17.7 | 40 | 10 | 4.69 | 78 | < 0.2 | 3.24 | 1 | 0.66 | 0.41 | 5 | 0.42 | 0.239 | 1.66 | < 0.5 | 13.9 | 1.52 | 80 | 12.49 | 567 | 1 | 1.63 | 4.64 | 2.08 | 5.95 | 1.44 | 0.058 | 2.07 | 0.15 | 10 | 68.17 | 218 | 0.774 | 99.46 | 91 | 223 | < 2 | < 1 | < 1
CATS-13-219 | 0.02 | [35 empty] | 1 | 5 | < 0.1 | 28.5 | 17 | 100 | 2.6 | 30 | 2.31 | 1.29 | 0.639 | 13 | 2.13 | 1.5 | 4.3 | 0.46 | < 0.1 | 13.5 | 0.216 | < 2 | 6.5 | 12.2 | 60 | 9 | 3.24 | 52 | 0.2 | 2.48 | < 1 | 0.67 | 0.35 | 3.7 | 0.29 | 0.21 | 1.2 | < 0.5 | 12.1 | 1.42 | 70 | 11.87 | 432 | 1 | 2.13 | 6.8 | 1.48 | 7.25 | 1.97 | 0.096 | 1.93 | 0.16 | 13 | 63.92 | 197 | 0.756 | 98.35 | 113 | 180 | < 2 | < 1 | < 1
CATS-13-220 | 0.02 | [35 empty] | 2.1 | < 5 | < 0.1 | 36.3 | 13 | 80 | 2.4 | 20 | 2.19 | 1.42 | 0.638 | 13 | 2.23 | 1.5 | 5.4 | 0.46 | < 0.1 | 17.7 | 0.209 | < 2 | 8.5 | 14.7 | 40 | 9 | 4.05 | 61 | < 0.2 | 2.89 | 1 | 0.72 | 0.37 | 4.71 | 0.38 | 0.217 | 1.49 | 1 | 12.7 | 1.41 | 80 | 12.36 | 558 | 2 | 1.74 | 4.49 | 1.88 | 5.52 | 1.31 | 0.069 | 2.11 | 0.08 | 9 | 69.6 | 232 | 0.863 | 100 | 100 | 272 | 9 | < 1 | < 1
CATS-13-221 | 0.02 | [35 empty] | 0.9 | < 5 | < 0.1 | 35.3 | 14 | 100 | 2.3 | 30 | 2.17 | 1.29 | 0.722 | 14 | 2.36 | 1.4 | 4.2 | 0.44 | < 0.1 | 16.1 | 0.181 | < 2 | 6.2 | 15.4 | 50 | 8 | 4 | 59 | < 0.2 | 2.8 | < 1 | 0.76 | 0.38 | 4.47 | 0.33 | 0.19 | 1.17 | 6.1 | 11.8 | 1.27 | 60 | 12.69 | 465 | 1 | 1.72 | 6.13 | 1.79 | 5.67 | 1.82 | 0.062 | 2.21 | 0.15 | 11 | 65.55 | 217 | 0.756 | 98.55 | 103 | 178 | 8 | < 1 | < 1
CATS-13-222 | 0.04 | [35 empty] | 1.5 | < 5 | < 0.1 | 34.5 | 14 | 100 | 3.2 | 20 | 2.47 | 1.45 | 0.711 | 15 | 2.5 | 1.7 | 5.5 | 0.5 | < 0.1 | 16.9 | 0.241 | < 2 | 6 | 15.5 | 40 | 10 | 3.96 | 59 | < 0.2 | 2.93 | 1 | 0.66 | 0.41 | 4.14 | 0.36 | 0.244 | 1.54 | < 0.5 | 13.9 | 1.6 | 70 | 12.58 | 522 | 1 | 1.94 | 5.44 | 1.74 | 7.57 | 1.43 | 0.068 | 1.98 | 0.09 | 10 | 64.44 | 219 | 0.896 | 98.19 | 113 | 240 | 2 | < 1 | < 1
CATS-13-223 | 0.01 | [35 empty] | 1.9 | < 5 | < 0.1 | 43.9 | 9 | 70 | 3.6 | 20 | 2.23 | 1.32 | 0.735 | 15 | 2.46 | 1.4 | 5 | 0.44 | < 0.1 | 22.8 | 0.203 | < 2 | 8.7 | 19.1 | 30 | 12 | 5.13 | 92 | < 0.2 | 3.15 | 2 | 12.1 | 0.39 | 5.08 | 0.45 | 0.192 | 1.74 | 2 | 12.7 | 1.36 | 90 | 12.6 | 587 | 2 | 1.43 | 3.08 | 2.09 | 4.59 | 1.26 | 0.047 | 2.46 | 0.03 | 8 | 71.91 | 278 | 0.719 | 100.2 | 78 | 232 | < 2 | < 1 | < 1
CATS-13-224 | < 0.01 | [35 empty] | 0.8 | < 5 | < 0.1 | 40.8 | 10 | 80 | 2.1 | 20 | 2.23 | 1.3 | 0.853 | 14 | 2.66 | 1.4 | 4.1 | 0.45 | < 0.1 | 18.8 | 0.183 | < 2 | 5.4 | 17.8 | 40 | 9 | 4.87 | 66 | < 0.2 | 3.52 | < 1 | 0.63 | 0.41 | 4.71 | 0.34 | 0.195 | 1.27 | 17.5 | 11.3 | 1.31 | 50 | 13.56 | 544 | 1 | 1.95 | 4.02 | 2.08 | 3.93 | 1.74 | 0.048 | 2.97 | 0.12 | 10 | 69.23 | 298 | 0.601 | 100.2 | 82 | 167 | 3 | < 1 | < 1
CATS-13-225 | 0.01 | [35 empty] | 1.2 | < 5 | 0.2 | 70.2 | 11 | 80 | 3.4 | 20 | 2.52 | 1.44 | 0.987 | 15 | 3.21 | 1.2 | 6.7 | 0.5 | < 0.1 | 31 | 0.217 | < 2 | 7.7 | 25 | 30 | 15 | 7 | 85 | < 0.2 | 4.4 | 1 | 0.85 | 0.45 | 9.36 | 0.54 | 0.228 | 2.22 | < 0.5 | 13.4 | 1.46 | 40 | 13.8 | 648 | 2 | 1.9 | 4.23 | 2.57 | 3.34 | 1.48 | 0.058 | 2.73 | 0.1 | 9 | 69.07 | 318 | 0.652 | 99.93 | 86 | 280 | < 2 | < 1 | < 1
CATS-13-226 | 0.05 | [35 empty] | 1.8 | < 5 | < 0.1 | 35.5 | 17 | 180 | 3.3 | 10 | 2.38 | 1.41 | 0.809 | 19 | 2.67 | 1.6 | 5.9 | 0.48 | < 0.1 | 18.2 | 0.228 | < 2 | 7.1 | 16.6 | 80 | 9 | 4.29 | 67 | < 0.2 | 3.33 | 1 | 0.72 | 0.4 | 4.48 | 0.32 | 0.235 | 1.78 | < 0.5 | 13.4 | 1.53 | 70 | 13.3 | 583 | 1 | 2.39 | 5.92 | 1.6 | 9.79 | 2.24 | 0.071 | 2.06 | 0.19 | 10 | 61.02 | 263 | 1.034 | 99.59 | 119 | 260 | < 2 | < 1 | < 1
CATS-13-227 | 0.02 | [35 empty] | 1.2 | < 5 | < 0.1 | 42.2 | 15 | 120 | 3.2 | 20 | 2.32 | 1.39 | 0.859 | 16 | 2.61 | 1.2 | 5.6 | 0.48 | < 0.1 | 20.9 | 0.208 | < 2 | 9 | 18.9 | 50 | 12 | 5.03 | 72 | < 0.2 | 3.49 | 1 | 0.94 | 0.4 | 6.01 | 0.4 | 0.22 | 1.6 | 1.7 | 12.3 | 1.35 | 60 | 14.24 | 568 | 2 | 2.23 | 6.12 | 1.97 | 6.23 | 1.86 | 0.078 | 2.44 | 0.14 | 10 | 62.34 | 283 | 0.978 | 98.61 | 130 | 240 | < 2 | < 1 | < 1
CATS-13-228 | 0.01 | [35 empty] | 1.5 | < 5 | < 0.1 | 58.5 | 18 | 130 | 2.2 | 30 | 2.21 | 1.34 | 0.859 | 17 | 2.97 | 1.5 | 5.4 | 0.46 | < 0.1 | 21.6 | 0.192 | < 2 | 3.5 | 19.3 | 60 | 10 | 5.06 | 60 | < 0.2 | 3.36 | < 1 | 0.46 | 0.4 | 5.13 | 0.32 | 0.203 | 1.37 | 3.5 | 12.5 | 1.32 | 60 | 14.38 | 530 | 2 | 2.59 | 5.34 | 1.77 | 4.78 | 1.96 | 0.066 | 2.92 | 0.14 | 10 | 65.36 | 363 | 0.796 | 100.1 | 115 | 246 | 5 | < 1 | 1
CATS-13-229 | 0.03 | [35 empty] | 1.2 | < 5 | < 0.1 | 45.2 | 18 | 120 | 3.2 | 20 | 2.59 | 1.54 | 0.886 | 16 | 2.82 | 1.4 | 5.8 | 0.54 | < 0.1 | 22.3 | 0.23 | < 2 | 8.8 | 19.9 | 60 | 10 | 5.27 | 59 | < 0.2 | 3.69 | < 1 | 0.93 | 0.45 | 5.33 | 0.34 | 0.24 | 1.94 | < 0.5 | 13.5 | 1.62 | 60 | 13.86 | 580 | 2 | 2.12 | 5.68 | 1.66 | 9.15 | 1.95 | 0.069 | 2.13 | 0.1 | 10 | 63.04 | 283 | 0.93 | 100.7 | 119 | 260 | < 2 | < 1 | < 1
CATS-13-230 | 0.02 | [35 empty] | 0.9 | < 5 | < 0.1 | 73.3 | 20 | 130 | 3.5 | 50 | 2.83 | 1.46 | 1.27 | 17 | 3.7 | 1.2 | 4.2 | 0.53 | < 0.1 | 34 | 0.2 | < 2 | 5.6 | 30.4 | 60 | 13 | 8.37 | 70 | < 0.2 | 5.18 | < 1 | 0.88 | 0.52 | 7.24 | 0.39 | 0.21 | 1.69 | < 0.5 | 13.7 | 1.43 | 70 | 15.12 | 576 | 2 | 2.63 | 5.83 | 2.02 | 6.17 | 2.49 | 0.097 | 2.79 | 0.21 | 12 | 61.58 | 339 | 0.698 | 99.64 | 113 | 182 | 2 | < 1 | < 1
CATS-13-231 | 0.04 | [35 empty] | 1.5 | < 5 | < 0.1 | 48.9 | 21 | 110 | 3.2 | 30 | 2.33 | 1.39 | 0.802 | 19 | 2.54 | 1.7 | 4.2 | 0.48 | < 0.1 | 21.5 | 0.212 | < 2 | 7.8 | 18 | 80 | 12 | 4.83 | 61 | < 0.2 | 3.28 | 1 | 0.69 | 0.42 | 5.38 | 0.34 | 0.204 | 1.69 | < 0.5 | 13.2 | 1.39 | 90 | 15.69 | 573 | 2 | 1.89 | 6.48 | 1.5 | 10.82 | 1.51 | 0.11 | 1.86 | 0.24 | 9 | 58.27 | 230 | 0.893 | 99.24 | 131 | 205 | < 2 | < 1 | < 1
CATS-13-232 | 0.03 | [35 empty] | 1.6 | < 5 | < 0.1 | 64.1 | 22 | 130 | 3.1 | 40 | 2.51 | 1.43 | 1.1 | 19 | 3.25 | 1.6 | 4.6 | 0.51 | < 0.1 | 31.1 | 0.202 | < 2 | 7.7 | 26 | 70 | 15 | 7.16 | 69 | < 0.2 | 4.47 | 1 | 0.64 | 0.47 | 6.8 | 0.36 | 0.208 | 1.74 | 1.4 | 13.7 | 1.42 | 100 | 14.59 | 557 | 2 | 2.18 | 6.33 | 1.64 | 10.86 | 2.07 | 0.13 | 2.38 | 0.2 | 11 | 59.31 | 298 | 0.798 | 100.5 | 124 | 204 | < 2 | < 1 | 1
CATS-13-233 | 0.03 | [35 empty] | 1.1 | < 5 | < 0.1 | 50.5 | 15 | 90 | 4.9 | 30 | 2.56 | 1.5 | 1.09 | 19 | 3.18 | 1.4 | 5.4 | 0.52 | < 0.1 | 24.2 | 0.258 | < 2 | 8.2 | 23.5 | 40 | 13 | 6.14 | 55 | < 0.2 | 4.3 | 1 | 0.86 | 0.46 | 6.05 | 0.3 | 0.25 | 1.96 | < 0.5 | 14 | 1.67 | 150 | 15.74 | 449 | 2 | 3.06 | 5.89 | 1.21 | 8.42 | 1.83 | 0.081 | 2.25 | 0.33 | 12 | 60.59 | 353 | 0.787 | 100.2 | 124 | 220 | < 2 | < 1 | < 1
CATS-13-234 | 0.02 | [35 empty] | 1.3 | < 5 | < 0.1 | 40.7 | 16 | 90 | 4.2 | 10 | 2.66 | 1.57 | 0.851 | 16 | 2.5 | 1.4 | 6 | 0.55 | < 0.1 | 17.9 | 0.252 | < 2 | 9.9 | 16.6 | 50 | 13 | 4.29 | 69 | < 0.2 | 3.15 | 1 | 7.5 | 0.43 | 5.76 | 0.35 | 0.244 | 1.84 | < 0.5 | 14.3 | 1.61 | 120 | 14.04 | 685 | 2 | 1.96 | 5.4 | 1.87 | 6.71 | 1.49 | 0.096 | 2.06 | 0.2 | 9 | 63.59 | 250 | 1.004 | 98.42 | 113 | 248 | < 2 | < 1 | < 1
CATS-13-201-NM HMC |  | < 5 | 38 | 182 | < 200 | < 5 | < 1 | 435 | 61 | 260 | < 2 | 3.1 | 41.7 | 19 | < 5 | < 50 | 211 | 0.32 | 20.9 | < 20 | 0.2 | 190 | < 200 | < 50 | 2.8 | 17.4 | < 20 | 24.5 | < 0.2 | < 1 | < 2 | 96.2 | 9.5 | < 4 | 5.3 | < 200
CATS-13-202-NM HMC |  | < 5 | 56 | < 5 | < 200 | < 5 | < 1 | 322 | 37 | 300 | < 2 | 2.3 | 43.2 | 16 | < 5 | < 50 | 135 | 0.31 | 10.7 | < 20 | 0.09 | 100 | < 200 | < 50 | 1.8 | 21.1 | < 20 | 19.5 | < 0.2 | < 1 | < 2 | 55.1 | < 0.5 | < 4 | 5.3 | < 200
CATS-13-203-NM HMC |  | < 5 | 31 | < 5 | < 200 | < 5 | < 1 | 577 | 30 | 400 | < 2 | 4.8 | 43.5 | 43 | < 5 | < 50 | 244 | 0.46 | 6.11 | < 20 | 0.16 | 160 | < 200 | < 50 | < 0.2 | 29.6 | < 20 | 36.7 | < 0.2 | < 1 | < 2 | 109 | < 0.5 | < 4 | 10.4 | < 200
CATS-13-204-NM HMC |  | < 5 | 26 | < 5 | < 200 | < 5 | < 1 | 667 | 20 | 600 | < 2 | 5.2 | 34.7 | 102 | < 5 | < 50 | 310 | 0.73 | 2.41 | < 20 | 0.15 | 170 | < 200 | < 50 | < 0.2 | 39.7 | < 20 | 45.3 | < 0.2 | < 1 | < 2 | 127 | 23.7 | < 4 | 18.9 | < 200
CATS-13-205-NM HMC |  | < 5 | 30 | < 5 | < 200 | < 5 | < 1 | 785 | 33 | 710 | < 2 | 6.2 | 39.5 | 130 | < 5 | < 50 | 421 | 0.58 | 3.7 | < 20 | 0.2 | 320 | < 200 | < 50 | < 0.2 | 45.6 | < 20 | 66.8 | < 0.2 | < 1 | < 2 | 181 | < 0.5 | < 4 | < 0.2 | < 200
CATS-13-206-NM HMC |  | < 5 | 103 | 337 | < 200 | < 5 | < 1 | 244 | 51 | 140 | < 2 | 2.7 | 56.7 | 12 | < 5 | < 50 | 94 | 0.32 | 3.36 | < 20 | 0.16 | < 10 | < 200 | < 50 | 3.4 | 16.5 | < 20 | 16.8 | < 0.2 | < 1 | < 2 | 40.9 | < 0.5 | < 4 | 3.4 | < 200
CATS-13-207-NM HMC |  | < 5 | 46 | 1050 | < 200 | < 5 | < 1 | 1890 | 46 | 1680 | 10 | 9.6 | 23 | 176 | < 5 | < 50 | 740 | 1.11 | 3.64 | < 20 | < 0.05 | 480 | < 200 | < 50 | < 0.2 | 60.7 | < 20 | 114 | < 0.2 | < 1 | < 2 | 326 | 13.6 | < 4 | 29.5 | < 200
CATS-13-208-NM HMC |  | < 5 | < 2 | 338 | < 200 | < 5 | < 1 | 1920 | 21 | 1060 | < 2 | 15.6 | 20.7 | 318 | < 5 | < 50 | 928 | 2 | 2.34 | < 20 | 0.19 | 790 | < 200 | < 50 | < 0.2 | 56.5 | < 20 | 128 | < 0.2 | < 1 | < 2 | 408 | 22.7 | < 4 | 38.3 | < 200
CATS-13-209-NM HMC |  | < 5 | 62 | < 5 | < 200 | < 5 | < 1 | 1710 | 64 | 820 | < 2 | 14.7 | 26.5 | 225 | < 5 | < 50 | 706 | 1.44 | 4.98 | < 20 | 0.25 | 460 | < 200 | < 50 | < 0.2 | 61.1 | < 20 | 106 | < 0.2 | < 1 | < 2 | 310 | 9.4 | < 4 | 22.4 | < 200
CATS-13-210-NM HMC |  | < 5 | < 2 | < 5 | < 200 | < 5 | < 1 | 1930 | 31 | 1550 | < 2 | 14 | 19.1 | 229 | < 5 | < 50 | 789 | 1.64 | 5.47 | < 20 | 0.29 | 560 | < 200 | < 50 | < 0.2 | 77.6 | < 20 | 118 | < 0.2 | < 1 | < 2 | 317 | 12.6 | < 4 | 29.4 | < 200
CATS-13-211-NM HMC |  | < 5 | < 2 | 28 | < 200 | < 5 | < 1 | 3020 | 50 | 1770 | < 2 | 18 | 20.8 | 305 | < 5 | < 50 | 1380 | 1.6 | 1.78 | < 20 | 0.33 | 1760 | < 200 | < 50 | 1.1 | 68.8 | < 20 | 158 | < 0.2 | < 1 | < 2 | 769 | 31.8 | < 4 | 33.9 | < 200
CATS-13-212-NM HMC |  | < 5 | 85 | 1020 | < 200 | < 5 | < 1 | 1740 | 114 | 1170 | < 2 | 8.4 | 32.9 | 119 | < 5 | < 50 | 792 | 1.32 | 1.76 | < 20 | 0.24 | 1040 | < 200 | < 50 | 4.3 | 59.1 | < 20 | 92.9 | < 0.2 | 32 | < 2 | 542 | 26 | < 4 | 33.1 | < 200
CATS-13-213-NM HMC |  | < 5 | 66 | < 5 | < 200 | < 5 | < 1 | 1490 | 95 | 980 | < 2 | 7.9 | 28.7 | 145 | < 5 | < 50 | 647 | 1.44 | 1.27 | < 20 | 0.22 | 830 | < 200 | < 50 | 3.4 | 63 | < 20 | 81.2 | < 0.2 | 24 | < 2 | 513 | 19.7 | < 4 | 28.2 | < 200
CATS-13-214-NM HMC |  | < 5 | 40 | < 5 | < 200 | < 5 | < 1 | 1050 | 61 | 770 | < 2 | 9.5 | 27.2 | 233 | < 5 | < 50 | 428 | 1.08 | 9.25 | < 20 | 0.15 | 300 | < 200 | < 50 | < 0.2 | 56.5 | < 20 | 69.9 | < 0.2 | 25 | 4 | 179 | 15.4 | < 4 | 27.3 | < 200
CATS-13-215-NM HMC |  | < 5 | < 2 | < 5 | < 200 | < 5 | < 1 | 319 | 67 | 780 | < 2 | 5.2 | 31.9 | 253 | < 5 | < 50 | 143 | 1.06 | 2.38 | < 20 | 0.18 | 110 | < 200 | < 50 | < 0.2 | 48.6 | < 20 | 24.4 | < 0.2 | < 1 | < 2 | 48.4 | 13.9 | < 4 | 14.2 | < 200
CATS-13-216-NM HMC |  | < 5 | 37 | 3710 | < 200 | < 5 | < 1 | 1420 | 46 | 770 | < 2 | 10.7 | 24.6 | 230 | < 5 | < 50 | 566 | 1.09 | 6.44 | < 20 | 0.28 | 360 | < 200 | < 50 | < 0.2 | 64.9 | < 20 | 84.9 | < 0.2 | 20 | < 2 | 233 | 11.3 | < 4 | 26.4 | < 200
CATS-13-217-NM HMC |  | < 5 | 42 | 364 | < 200 | < 5 | < 1 | 243 | 37 | 220 | < 2 | 2.6 | 39.1 | 21 | < 5 | < 50 | 103 | 0.34 | 12.9 | < 20 | < 0.05 | 50 | < 200 | < 50 | 1.7 | 22.6 | < 20 | 15.1 | < 0.2 | < 1 | < 2 | 43.7 | 4.7 | < 4 | 5.8 | < 200
CATS-13-218-NM HMC |  | < 5 | 31 | 2030 | < 200 | < 5 | < 1 | 397 | 21 | 350 | < 2 | 2.9 | 43.4 | 52 | < 5 | < 50 | 145 | 0.31 | 4.22 | < 20 | 0.16 | 120 | < 200 | < 50 | 2 | 34.8 | < 20 | 23.9 | < 0.2 | < 1 | < 2 | 54.3 | < 0.5 | < 4 | 8.3 | < 200
CATS-13-219-NM HMC |  | < 5 | 32 | 74 | < 200 | < 5 | < 1 | 217 | 22 | 320 | < 2 | 2.6 | 40.4 | 31 | < 5 | < 50 | 88 | 0.32 | 10.8 | < 20 | 0.11 | 100 | < 200 | < 50 | 1.2 | 35.4 | < 20 | 14.7 | < 0.2 | < 1 | < 2 | 35.3 | < 0.5 | < 4 | 6.6 | < 200
CATS-13-220-NM HMC |  | < 5 | 26 | 132 | < 200 | < 5 | < 1 | 568 | 33 | 590 | < 2 | 4.8 | 41.2 | 94 | < 5 | < 50 | 228 | 0.58 | 5.61 | < 20 | 0.17 | 200 | < 200 | < 50 | < 0.2 | 46.2 | < 20 | 35.2 | < 0.2 | < 1 | < 2 | 92.5 | 8.1 | < 4 | 12.1 | < 200
CATS-13-221-NM HMC |  | < 5 | 30 | 2170 | < 200 | < 5 | < 1 | 270 | 34 | 240 | < 2 | 3.5 | 41.2 | 21 | < 5 | < 50 | 117 | 0.36 | 12.7 | < 20 | 0.11 | 80 | < 200 | < 50 | 1.7 | 17 | < 20 | 16.8 | < 0.2 | < 1 | < 2 | 45 | 3 | < 4 | 4.6 | < 200
CATS-13-222-NM HMC |  | < 5 | 26 | < 5 | < 200 | < 5 | < 1 | 432 | 42 | 370 | < 2 | 4 | 37.1 | 51 | < 5 | < 50 | 162 | 0.35 | 4.44 | < 20 | 0.15 | 130 | < 200 | < 50 | 3.4 | 51.9 | < 20 | 27.4 | < 0.2 | < 1 | < 2 | 68.2 | < 0.5 | < 4 | 8.1 | < 200
CATS-13-223-NM HMC |  | < 5 | 80 | < 5 | < 200 | < 5 | < 1 | 1490 | 79 | 1200 | < 2 | 6.9 | 29.4 | 104 | < 5 | < 50 | 574 | 1 | 3.52 | < 20 | 0.21 | 360 | < 200 | < 50 | 3 | 51.6 | < 20 | 88.4 | < 0.2 | < 1 | < 2 | 258 | 15.9 | < 4 | 20.9 | < 200
CATS-13-224-NM HMC |  | < 5 | 40 | < 5 | < 200 | < 5 | < 1 | 2110 | 63 | 1330 | < 2 | 17.3 | 23.4 | 308 | < 5 | < 50 | 789 | 1.65 | 0.211 | < 20 | 0.28 | 1120 | < 200 | < 50 | < 0.2 | 73.7 | < 20 | 124 | < 0.2 | < 1 | < 2 | 434 | 25.9 | < 4 | 36.5 | < 200
CATS-13-225-NM HMC |  | < 5 | < 2 | 98 | < 200 | < 5 | < 1 | 511 | 93 | 460 | < 2 | 4 | 23.7 | 70 | < 5 | < 50 | 255 | 0.35 | 30 | < 20 | 0.17 | 180 | < 200 | < 50 | < 0.2 | 45.5 | < 20 | 30.5 | < 0.2 | < 1 | < 2 | 116 | 8.7 | < 4 | 12.3 | < 200
CATS-13-226-NM HMC |  | < 5 | < 2 | < 5 | < 200 | < 5 | < 1 | 243 | 61 | 720 | < 2 | 2.7 | 23.3 | 96 | < 5 | < 50 | 100 | 0.44 | 13.8 | < 20 | 0.14 | 110 | < 200 | < 50 | 2 | 50.8 | < 20 | 17 | < 0.2 | 8 | < 2 | 38.7 | 6.2 | < 4 | 8.1 | < 200
CATS-13-227-NM HMC |  | < 5 | < 2 | < 5 | < 200 | < 5 | < 1 | 335 | 65 | 750 | < 2 | 4 | 19.5 | 74 | < 5 | < 50 | 163 | 0.44 | 29.8 | < 20 | 0.21 | 100 | < 200 | < 50 | < 0.2 | 60.5 | < 20 | 22 | < 0.2 | < 1 | < 2 | 63.3 | 11.6 | < 4 | 12.1 | < 200
CATS-13-228-NM HMC |  | < 5 | < 2 | 51 | < 200 | < 5 | < 1 | 218 | 83 | 390 | < 2 | 2.7 | 19.7 | 38 | < 5 | < 50 | 110 | 0.11 | 49.8 | < 20 | 0.1 | 80 | < 200 | < 50 | < 0.2 | 38.2 | < 20 | 14 | < 0.2 | < 1 | < 2 | 43.4 | < 0.5 | < 4 | 6.3 | < 200
CATS-13-229-NM HMC |  | < 5 | < 2 | 70 | < 200 | < 5 | < 1 | 176 | 70 | 560 | < 2 | 2.9 | 19.5 | 46 | < 5 | < 50 | 81 | < 0.05 | 46.6 | < 20 | 0.14 | 60 | < 200 | < 50 | < 0.2 | 53.1 | < 20 | 12.3 | < 0.2 | < 1 | < 2 | 30.7 | 5.8 | < 4 | 6.7 | < 200
CATS-13-230-NM HMC |  | < 5 | 10 | 28 | < 200 | < 5 | < 1 | 259 | 91 | 390 | < 2 | 2.3 | 20.9 | 33 | < 5 | < 50 | 130 | 0.25 | 45.2 | < 20 | 0.2 | 110 | < 200 | < 50 | < 0.2 | 47.9 | < 20 | 17.1 | < 0.2 | < 1 | < 2 | 51.9 | < 0.5 | < 4 | 7.4 | < 200
CATS-13-231-NM HMC |  | < 5 | < 2 | 24 | < 200 | < 5 | < 1 | 192 | 77 | 550 | < 2 | 2.5 | 22.3 | 44 | < 5 | < 50 | 100 | 0.26 | 29.2 | < 20 | 0.15 | 200 | < 200 | < 50 | 1.1 | 48 | < 20 | 14.5 | < 0.2 | < 1 | < 2 | 35.8 | < 0.5 | < 4 | 6.7 | < 200
CATS-13-232-NM HMC |  | < 5 | 14 | < 5 | < 200 | < 5 | < 1 | 273 | 87 | 500 | < 2 | 3.8 | 22 | 38 | < 5 | < 50 | 135 | 0.22 | 22.5 | < 20 | 0.16 | 110 | < 200 | < 50 | < 0.2 | 53.8 | < 20 | 18.7 | < 0.2 | < 1 | < 2 | 56.7 | < 0.5 | < 4 | 8.5 | < 200
CATS-13-233-NM HMC |  | < 5 | < 2 | < 5 | < 200 | < 5 | < 1 | 884 | 373 | 710 | < 2 | 8.7 | 23.4 | 331 | < 5 | < 50 | 376 | 1.04 | 0.813 | < 20 | 0.26 | 620 | < 200 | < 50 | 0.3 | 69.3 | < 20 | 57.4 | < 0.2 | < 1 | < 2 | 291 | 22 | < 4 | 18.5 | < 200
CATS-13-234-NM HMC |  | < 5 | 18 | < 5 | < 200 | < 5 | < 1 | 965 | 72 | 560 | < 2 | 6.7 | 26 | 62 | < 5 | < 50 | 447 | 0.92 | 3.33 | < 20 | 0.27 | 610 | < 200 | < 50 | 0.9 | 58.6 | < 20 | 58.7 | < 0.2 | 24 | < 2 | 309 | 16.8 | < 4 | 21.8 | < 200
CATS-13-201-MHMC |  | < 5 | 5 | < 5 | < 200 | < 5 | < 1 | 26 | 15 | 220 | < 2 | 0.6 | 58.6 | < 1 | < 5 | < 50 | 11 | 0.07 | 24.9 | < 20 | < 0.05 | < 10 | < 200 | < 50 | 0.6 | 2 | < 20 | 1.3 | < 0.2 | < 1 | < 2 | 7 | < 0.5 | < 4 | < 0.2 | < 200
CATS-13-202-MHMC |  | < 5 | 16 | < 5 | < 200 | < 5 | < 1 | 29 | 18 | 480 | < 2 | 0.8 | 56 | < 1 | < 5 | < 50 | 12 | 0.06 | 8.28 | < 20 | 0.06 | < 10 | < 200 | < 50 | < 0.2 | 2.5 | < 20 | 1.8 | < 0.2 | < 1 | < 2 | 5 | < 0.5 | < 4 | < 0.2 | < 200
CATS-13-203-MHMC |  | < 5 | 6 | 41 | < 200 | < 5 | < 1 | 26 | 17 | 490 | < 2 | < 0.2 | 65.5 | < 1 | < 5 | < 50 | < 1 | < 0.05 | 5 | < 20 | 0.09 | < 10 | < 200 | < 50 | < 0.2 | 3.3 | < 20 | 1.6 | < 0.2 | < 1 | < 2 | 2.2 | < 0.5 | < 4 | < 0.2 | < 200
CATS-13-204-MHMC |  | < 5 | 15 | < 5 | < 200 | < 5 | < 1 | 56 | 46 | 680 | < 2 | 0.4 | 53.7 | 3 | < 5 | < 50 | 22 | < 0.05 | 1.71 | < 20 | 0.07 | 30 | < 200 | < 50 | 1.3 | 3.5 | < 20 | 2.9 | < 0.2 | < 1 | < 2 | 14 | < 0.5 | < 4 | < 0.2 | < 200
CATS-13-205-MHMC |  | < 5 | 8 | < 5 | < 200 | < 5 | < 1 | 46 | 23 | 840 | < 2 | 0.4 | 53.3 | < 1 | < 5 | < 50 | 20 | < 0.05 | 2.01 | < 20 | 0.07 | 30 | < 200 | < 50 | < 0.2 | 2.6 | < 20 | 2.5 | < 0.2 | < 1 | < 2 | 17.6 | < 0.5 | < 4 | < 0.2 | < 200
CATS-13-206-MHMC |  | < 5 | 20 | < 5 | < 200 | < 5 | < 1 | < 3 | 30 | 290 | < 2 | < 0.2 | 69.4 | < 1 | < 5 | < 50 | < 1 | < 0.05 | 2.13 | < 20 | 0.1 | < 10 | < 200 | < 50 | < 0.2 | 3.7 | < 20 | 2 | < 0.2 | < 1 | < 2 | 5.6 | < 0.5 | < 4 | < 0.2 | < 200
CATS-13-207-MHMC |  | < 5 | 5 | < 5 | < 200 | < 5 | < 1 | 157 | 99 | 12500 | < 2 | 1 | 61.8 | 11 | < 5 | < 50 | 49 | < 0.05 | 0.602 | < 20 | 0.09 | 80 | < 200 | < 50 | 1.4 | 11.6 | < 20 | 7.2 | < 0.2 | < 1 | < 2 | 43.3 | < 0.5 | < 4 | < 0.2 | 2100
CATS-13-208-MHMC |  | < 5 | 49 | < 5 | < 200 | < 5 | < 1 | 1560 | 190 | 26300 | < 2 | 3.4 | 66.7 | < 1 | < 5 | < 50 | 663 | < 0.05 | 0.0674 | < 20 | < 0.05 | 800 | < 200 | < 50 | < 0.2 | 20.7 | < 20 | 69.2 | < 0.2 | < 1 | < 2 | 492 | 14.7 | < 4 | < 0.2 | < 200
CATS-13-209-MHMC |  | < 5 | 7 | < 5 | < 200 | < 5 | < 1 | 45 | 65 | 3690 | < 2 | < 0.2 | 62.8 | 6 | < 5 | < 50 | 15 | < 0.05 | 1.96 | < 20 | < 0.05 | < 10 | < 200 | < 50 | 0.6 | 4.3 | < 20 | 1.9 | < 0.2 | < 1 | < 2 | 17.4 | 2.6 | < 4 | < 0.2 | 300
CATS-13-210-MHMC |  | < 5 | < 2 | < 5 | < 200 | < 5 | < 1 | 393 | 236 | 76300 | < 2 | < 0.2 | 56.6 | 14 | < 5 | < 50 | 109 | < 0.05 | 0.145 | < 20 | 0.11 | < 10 | < 200 | < 50 | 5 | 31.9 | < 20 | 16.5 | < 0.2 | < 1 | < 2 | 62.7 | < 0.5 | < 4 | < 0.2 | 3400
CATS-13-211-MHMC |  | < 5 | < 2 | < 5 | < 200 | < 5 | < 1 | 75 | 54 | 11200 | < 2 | 1.8 | 77.5 | 16 | < 5 | < 50 | 19 | < 0.05 | 0.403 | < 20 | 0.07 | < 10 | < 200 | < 50 | < 0.2 | 4.9 | < 20 | 5.8 | < 0.2 | < 1 | < 2 | 22.4 | 8.9 | < 4 | 1.9 | 300
CATS-13-212-MHMC |  | < 5 | 26 | < 5 | < 200 | < 5 | < 1 | 71 | 71 | 4020 | < 2 | 1.2 | 64.8 | 3 | < 5 | < 50 | 33 | < 0.05 | 1.26 | < 20 | 0.15 | 30 | < 200 | < 50 | 1.5 | 6.7 | < 20 | 4.6 | < 0.2 | < 1 | < 2 | 23.5 | < 0.5 | < 4 | 1.5 | 400
CATS-13-213-MHMC |  | < 5 | < 2 | < 5 | < 200 | < 5 | < 1 | 100 | 51 | 4270 | < 2 | < 0.2 | 68 | 5 | < 5 | < 50 | 39 | < 0.05 | 0.9 | < 20 | 0.11 | 20 | < 200 | < 50 | < 0.2 | 6 | < 20 | 4.8 | < 0.2 | < 1 | < 2 | 50.7 | 6.3 | < 4 | < 0.2 | 400
CATS-13-214-MHMC |  | < 5 | < 2 | < 5 | < 200 | < 5 | < 1 | 35 | 79 | 5710 | < 2 | 0.3 | 59.7 | 4 | < 5 | < 50 | 12 | < 0.05 | 1.91 | < 20 | 0.12 | 10 | < 200 | < 50 | 0.8 | 9.6 | < 20 | 2.2 | < 0.2 | < 1 | < 2 | 6.3 | < 0.5 | < 4 | 1.2 | 400
CATS-13-215-MHMC |  | < 5 | 9 | < 5 | < 200 | < 5 | < 1 | 36 | 103 | 14800 | < 2 | < 0.2 | 65.4 | 5 | < 5 | < 50 | 13 | < 0.05 | 0.556 | < 20 | 0.08 | 30 | < 200 | < 50 | < 0.2 | 14.7 | < 20 | 2.5 | < 0.2 | < 1 | < 2 | 10 | < 0.5 | < 4 | 2.8 | 500
CATS-13-216-MHMC |  | < 5 | 13 | < 5 | < 200 | < 5 | < 1 | 75 | 93 | 11100 | < 2 | < 0.2 | 68.4 | 5 | < 5 | < 50 | 32 | < 0.05 | 0.584 | < 20 | 0.07 | < 10 | < 200 | < 50 | < 0.2 | 11.2 | < 20 | 4.4 | < 0.2 | < 1 | < 2 | 23.9 | 4.6 | < 4 | < 0.2 | 700
CATS-13-217-MHMC |  | < 5 | 6 | < 5 | < 200 | < 5 | < 1 | 16 | 15 | 350 | < 2 | < 0.2 | 62 | < 1 | < 5 | < 50 | < 1 | < 0.05 | 7.78 | < 20 | 0.06 | < 10 | < 200 | < 50 | < 0.2 | 2 | < 20 | 0.9 | < 0.2 | < 1 | < 2 | 1.5 | < 0.5 | < 4 | < 0.2 | < 200
CATS-13-218-MHMC |  | < 5 | 12 | < 5 | < 200 | < 5 | < 1 | 16 | 20 | 610 | < 2 | < 0.2 | 55.7 | < 1 | < 5 | < 50 | 7 | 0.1 | 2.23 | < 20 | 0.08 | < 10 | < 200 | < 50 | 0.7 | 2.9 | < 20 | 1 | < 0.2 | < 1 | < 2 | 1.8 | < 0.5 | < 4 | 0.9 | < 200
CATS-13-219-MHMC |  | < 5 | 6 | < 5 | < 200 | < 5 | < 1 | < 3 | 22 | 720 | < 2 | < 0.2 | 63.9 | < 1 | < 5 | < 50 | 6 | < 0.05 | 4.93 | < 20 | 0.06 | < 10 | < 200 | < 50 | < 0.2 | 2.6 | < 20 | 1.3 | < 0.2 | < 1 | < 2 | 1.7 | < 0.5 | < 4 | < 0.2 | < 200
CATS-13-220-MHMC |  | < 5 | 13 | < 5 | < 200 | < 5 | < 1 | 22 | 26 | 1390 | < 2 | < 0.2 | 58 | 2 | < 5 | < 50 | 10 | 0.08 | 2.36 | < 20 | 0.07 | < 10 | < 200 | < 50 | 1.2 | 3.2 | < 20 | 1.3 | < 0.2 | < 1 | < 2 | 5 | < 0.5 | < 4 | 1 | < 200
CATS-13-221-MHMC |  | < 5 | < 2 | < 5 | < 200 | < 5 | < 1 | 18 | 11 | 250 | < 2 | < 0.2 | 54.2 | < 1 | < 5 | < 50 | 7 | 0.08 | 10.2 | < 20 | 0.05 | < 10 | < 200 | < 50 | 0.8 | 2.1 | < 20 | 1 | < 0.2 | < 1 | < 2 | 2.5 | < 0.5 | < 4 | < 0.2 | < 200
CATS-13-222-MHMC |  | < 5 | 18 | < 5 | < 200 | < 5 | < 1 | < 3 | 25 | 590 | 16 | < 0.2 | 68.5 | < 1 | < 5 | < 50 | < 1 | < 0.05 | 3.95 | < 20 | 0.09 | < 10 | < 200 | < 50 | < 0.2 | 2.5 | < 20 | 1.3 | < 0.2 | < 1 | < 2 | 1.5 | < 0.5 | < 4 | < 0.2 | < 200
CATS-13-223-MHMC |  | < 5 | 40 | < 5 | < 200 | < 5 | < 1 | 57 | 85 | 3830 | < 2 | 0.6 | 65.3 | 3 | < 5 | < 50 | 20 | 0.2 | 0.83 | < 20 | 0.08 | 20 | < 200 | < 50 | 1.8 | 7.7 | < 20 | 3.5 | < 0.2 | < 1 | < 2 | 11.7 | 3 | < 4 | 2 | 500
CATS-13-224-MHMC |  | < 5 | < 2 | < 5 | < 200 | < 5 | < 1 | < 3 | 148 | 5460 | < 2 | < 0.2 | 60.2 | < 1 | < 5 | < 50 | 19 | < 0.05 | 0.0307 | < 20 | < 0.05 | < 10 | < 200 | < 50 | 1.8 | 10.6 | < 20 | 2.7 | < 0.2 | < 1 | < 2 | 10.8 | < 0.5 | < 4 | < 0.2 | 1800
CATS-13-225-MHMC |  | < 5 | < 2 | < 5 | < 200 | < 5 | < 1 | 23 | 79 | 3740 | < 2 | < 0.2 | 57.5 | 4 | < 5 | < 50 | 7 | 0.06 | 12.9 | < 20 | < 0.05 | < 10 | < 200 | < 50 | < 0.2 | 9.4 | < 20 | 1.3 | < 0.2 | < 1 | < 2 | 3.7 | < 0.5 | < 4 | < 0.2 | 600
CATS-13-226-MHMC |  | < 5 | < 2 | < 5 | < 200 | < 5 | < 1 | 42 | 166 | 14600 | < 2 | < 0.2 | 48.8 | 8 | < 5 | < 50 | 8 | < 0.05 | 1.29 | < 20 | 0.06 | < 10 | < 200 | < 50 | < 0.2 | 16.8 | < 20 | 1.3 | < 0.2 | < 1 | < 2 | 4 | < 0.5 | < 4 | < 0.2 | 1100
CATS-13-227-MHMC |  | < 5 | < 2 | < 5 | < 200 | < 5 | < 1 | 292 | 231 | 51600 | < 2 | < 0.2 | 48.2 | 14 | < 5 | < 50 | 26 | < 0.05 | 0.811 | < 20 | < 0.05 | 50 | 1600 | < 50 | < 0.2 | 27.3 | < 20 | 4.5 | < 0.2 | < 1 | < 2 | 27.9 | < 0.5 | < 4 | < 0.2 | 1100
CATS-13-228-MHMC |  | < 5 | < 2 | < 5 | < 200 | < 5 | < 1 | 27 | 90 | 4550 | < 2 | < 0.2 | 53.6 | 5 | < 5 | < 50 | < 1 | < 0.05 | 13.9 | < 20 | 0.05 | < 10 | < 200 | < 50 | < 0.2 | 11.4 | < 20 | 1.6 | < 0.2 | < 1 | < 2 | 2.9 | < 0.5 | < 4 | < 0.2 | 600
CATS-13-229-MHMC |  | < 5 | < 2 | < 5 | < 200 | < 5 | < 1 | 87 | 140 | 13000 | < 2 | < 0.2 | 38.9 | 7 | < 5 | < 50 | 9 | < 0.05 | 2.89 | < 20 | 0.08 | < 10 | < 200 | < 50 | 0.9 | 16.1 | < 20 | 1.5 | < 0.2 | < 1 | < 2 | 7.2 | < 0.5 | < 4 | < 0.2 | 900
CATS-13-230-MHMC |  | < 5 | < 2 | < 5 | < 200 | < 5 | < 1 | 34 | 79 | 4350 | < 2 | 0.5 | 53.8 | 7 | < 5 | < 50 | < 1 | < 0.05 | 10.4 | < 20 | 0.1 | < 10 | < 200 | < 50 | 1.6 | 12.9 | < 20 | 3.3 | < 0.2 | < 1 | < 2 | 6.9 | < 0.5 | < 4 | < 0.2 | 600
CATS-13-231-MHMC |  | < 5 | 4 | < 5 | < 200 | < 5 | < 1 | 57 | 111 | 8090 | < 2 | < 0.2 | 42.6 | 6 | < 5 | < 50 | 9 | < 0.05 | 3.39 | < 20 | 0.06 | 20 | < 200 | < 50 | < 0.2 | 12.5 | < 20 | 1.5 | < 0.2 | < 1 | < 2 | 8.1 | < 0.5 | < 4 | < 0.2 | 600
CATS-13-232-MHMC |  | < 5 | < 2 | < 5 | < 200 | < 5 | < 1 | 48 | 98 | 5390 | < 2 | < 0.2 | 42.5 | 7 | < 5 | < 50 | 14 | < 0.05 | 3.77 | < 20 | 0.08 | < 10 | < 200 | < 50 | 0.6 | 12.6 | < 20 | 1.9 | < 0.2 | 2 | < 2 | 8.5 | 2 | < 4 | 0.9 | 600
CATS-13-233-MHMC |  | < 5 | 18 | < 5 | < 200 | < 5 | < 1 | 81 | 793 | 1930 | < 2 | < 0.2 | 59.2 | 7 | < 5 | < 50 | < 1 | < 0.05 | 0.307 | < 20 | 0.17 | < 10 | < 200 | < 50 | 2.9 | 8.4 | < 20 | 4.5 | < 0.2 | < 1 | < 2 | 155 | < 0.5 | < 4 | < 0.2 | < 200
CATS-13-234-MHMC |  | < 5 | 9 | < 5 | < 200 | < 5 | < 1 | 37 | 70 | 1810 | < 2 | 0.2 | 52.6 | 6 | < 5 | < 50 | 17 | < 0.05 | 2.54 | < 20 | 0.07 | 20 | < 200 | < 50 | 1 | 6.1 | < 20 | 2.2 | < 0.2 | < 1 | < 2 | 14.2 | 1.8 | < 4 | < 0.2 | 300

## QC
Report Date: 10/1/2014
Analyte Symbol | Total S | Ag | As | Au | Ba | Br | Ca | Ce | Co | Cr | Cs | Eu | Fe | Hf | Hg | Ir | La | Lu | Mass | Mo | Na | Nd | Ni | Rb | Sb | Sc | Se | Sm | Sr | Ta | Tb | Th | U | W | Yb | Zn | Ag | As | Bi | Ce | Co | Cr | Cs | Cu | Dy | Er | Eu | Ga | Gd | Ge | Hf | Ho | In | La | Lu | Mo | Nb | Nd | Ni | Pb | Pr | Rb | Sb | Sm | Sn | Ta | Tb | Th | Tl | Tm | U | W | Y | Yb | Zn | Al2O3 | Ba | Be | CaO | Fe2O3(T) | K2O | LOI | MgO | MnO | Na2O | P2O5 | Sc | SiO2 | Sr | TiO2 | Total | V | Zr | Au | Pd | Pt
Unit Symbol | % | ppm | ppm | ppb | ppm | ppm | % | ppm | ppm | ppm | ppm | ppm | % | ppm | ppm | ppb | ppm | ppm | g | ppm | % | ppm | ppm | ppm | ppm | ppm | ppm | ppm | % | ppm | ppm | ppm | ppm | ppm | ppm | ppm | ppm | ppm | ppm | ppm | ppm | ppm | ppm | ppm | ppm | ppm | ppm | ppm | ppm | ppm | ppm | ppm | ppm | ppm | ppm | ppm | ppm | ppm | ppm | ppm | ppm | ppm | ppm | ppm | ppm | ppm | ppm | ppm | ppm | ppm | ppm | ppm | ppm | ppm | ppm | % | ppm | ppm | % | % | % | % | % | % | % | % | ppm | % | ppm | % | % | ppm | ppm | ppb | ppb | ppb
Detection limit | 0.01 | 5 | 2 | 5 | 200 | 5 | 1 | 3 | 5 | 10 | 2 | 0.2 | 0.02 | 1 | 5 | 50 | 1 | 0.05 |  | 20 | 0.05 | 10 | 200 | 50 | 0.2 | 0.1 | 20 | 0.1 | 0.2 | 1 | 2 | 0.5 | 0.5 | 4 | 0.2 | 200 | 0.5 | 5 | 0.1 | 0.05 | 1 | 20 | 0.1 | 10 | 0.01 | 0.01 | 0.005 | 1 | 0.01 | 0.5 | 0.1 | 0.01 | 0.1 | 0.05 | 0.002 | 2 | 0.2 | 0.05 | 20 | 5 | 0.01 | 1 | 0.2 | 0.01 | 1 | 0.01 | 0.01 | 0.05 | 0.05 | 0.005 | 0.01 | 0.5 | 0.5 | 0.01 | 30 | 0.01 | 3 | 1 | 0.01 | 0.01 | 0.01 |  | 0.01 | 0.001 | 0.01 | 0.01 | 1 | 0.01 | 2 | 0.001 | 0.01 | 5 | 1 | 2 | 1 | 1
Analysis Method | IR | INAA | INAA | INAA | INAA | INAA | INAA | INAA | INAA | INAA | INAA | INAA | INAA | INAA | INAA | INAA | INAA | INAA | INAA | INAA | INAA | INAA | INAA | INAA | INAA | INAA | INAA | INAA | INAA | INAA | INAA | INAA | INAA | INAA | INAA | INAA | FUS-MS | FUS-MS | FUS-MS | FUS-MS | FUS-MS | FUS-MS | FUS-MS | FUS-MS | FUS-MS | FUS-MS | FUS-MS | FUS-MS | FUS-MS | FUS-MS | FUS-MS | FUS-MS | FUS-MS | FUS-MS | FUS-MS | FUS-MS | FUS-MS | FUS-MS | FUS-MS | FUS-MS | FUS-MS | FUS-MS | FUS-MS | FUS-MS | FUS-MS | FUS-MS | FUS-MS | FUS-MS | FUS-MS | FUS-MS | FUS-MS | FUS-MS | FUS-MS | FUS-MS | FUS-MS | FUS-ICP | FUS-ICP | FUS-ICP | FUS-ICP | FUS-ICP | FUS-ICP | FUS-ICP | FUS-ICP | FUS-ICP | FUS-ICP | FUS-ICP | FUS-ICP | FUS-ICP | FUS-ICP | FUS-ICP | FUS-ICP | FUS-ICP | FUS-ICP | FA-MS | FA-MS | FA-MS
NIST 694 Meas | [75 empty] | 1.91 |  |  | 42.88 | 0.75 | 0.54 |  | 0.34 | 0.013 | 0.86 | 30.12 |  | 11.11 |  | 0.116 |  | 1651
NIST 694 Cert | [75 empty] | 1.8 |  |  | 43.6 | 0.79 | 0.51 |  | 0.33 | 0.0116 | 0.86 | 30.2 |  | 11.2 |  | 0.11 |  | 1740
DNC-1 Meas | [40 empty] | 58 | 270 |  | 100 |  |  | 0.575 | [6 empty] | 3.53 |  |  |  | 4.72 | 260 | [13 empty] | 16.2 | 1.99 | 70 | 18.16 | 105 |  | 11.41 | 9.61 | 0.22 |  | 10.06 | 0.146 | 1.9 | 0.11 | 31 | 46.79 | 141 | 0.484 |  | 159 | 34
DNC-1 Cert | [40 empty] | 57 | 270 |  | 100 |  |  | 0.59 | [6 empty] | 3.6 |  |  |  | 5.20 | 247 | [13 empty] | 18.0 | 2.0 | 70 | 18.34 | 118 |  | 11.49 | 9.97 | 0.234 |  | 10.13 | 0.150 | 1.890 | 0.070 | 31 | 47.15 | 144.0 | 0.480 |  | 148 | 38
GBW 07113 Meas | [75 empty] | 12.97 | 499 | 4 | 0.61 | 3.23 | 5.41 |  | 0.15 | 0.144 | 2.47 | 0.04 | 5 | 72.19 | 40 | 0.283 |  | 9 | 412
GBW 07113 Cert | [75 empty] | 13 | 506 | 4 | 0.59 | 3.21 | 5.43 |  | 0.16 | 0.14 | 2.57 | 0.05 | 5 | 72.8 | 43 | 0.3 |  | 5 | 403
LKSD-3 Meas | [36 empty] | 2.2 |  |  | 85.6 | 30 |  | 2.3 | 30 | 4.75 |  | 1.38 | [7 empty] | 0.391 | < 2 |  | 41.8 | 40 |  |  | 71 |  | 7.75 |  | 0.67 |  | 10.8 |  |  | 4.31 |  |  | 2.69
LKSD-3 Cert | [36 empty] | 2.7 |  |  | 90 | 30 |  | 2.3 | 35 | 4.9 |  | 1.5 | [7 empty] | 0.4 | 2 |  | 44 | 47 |  |  | 78 |  | 8 |  | 0.7 |  | 11.4 |  |  | 4.6 |  |  | 2.7
LKSD-4 Meas | 0.91
LKSD-4 Cert | 0.99
LKSD-4 Meas | 0.95
LKSD-4 Cert | 0.99
BaSO4 Meas | 14
BaSO4 Cert | 14
BaSO4 Meas | 13.8
BaSO4 Cert | 14
W-2a Meas | [36 empty] | < 0.5 |  | < 0.1 | 22.3 | 43 |  |  | 100 | 3.79 |  | 1.08 | 17 |  | 1.8 |  | 0.78 |  | 10.4 | 0.302 | < 2 | 7.3 | 12.6 | 70 |  |  |  |  | 3.27 |  | 0.51 | 0.63 |  | 0.08 |  | 0.52 | < 0.5 |  | 2.06 |  | 15.57 | 174 | < 1 | 11.08 | 10.89 | 0.62 |  | 6.33 | 0.167 | 2.21 | 0.16 | 35 | 52.51 | 195 | 1.076 |  | 281 | 88
W-2a Cert | [36 empty] | 0.046 |  | 0.03 | 23 | 43 |  |  | 110 | 3.6 |  | 1 | 17 |  | 1 |  | 0.76 |  | 10 | 0.33 | 0.6 | 7.9 | 13 | 70 |  |  |  |  | 3.3 |  | 0.5 | 0.63 |  | 0.2 |  | 0.53 | 0.3 |  | 2.1 |  | 15.4 | 182 | 1.3 | 10.9 | 10.7 | 0.626 |  | 6.37 | 0.163 | 2.14 | 0.13 | 36 | 52.4 | 190 | 1.06 |  | 262 | 94
SY-4 Meas | [75 empty] | 20.78 | 344 | 3 | 8.09 | 6.2 | 1.66 |  | 0.51 | 0.106 | 6.96 | 0.14 | 1 | 49.63 | 1212 | 0.29 |  | 9 | 515
SY-4 Cert | [75 empty] | 20.69 | 340 | 2.6 | 8.05 | 6.21 | 1.66 |  | 0.54 | 0.108 | 7.10 | 0.131 | 1.1 | 49.9 | 1191 | 0.287 |  | 8.0 | 517
CTA-AC-1 Meas | [39 empty] | > 3000 |  |  |  | 50 |  |  | 45.7 |  | 124 |  |  |  |  | > 2000 | 1.13 |  |  | 1140 | [5 empty] | 169 |  | 2.53 | 15.2 | 23.1 |  |  | 4.2 |  |  | 11.1
CTA-AC-1 Cert | [39 empty] | 3326 |  |  |  | 54.0 |  |  | 46.7 |  | 124 |  |  |  |  | 2176 | 1.08 |  |  | 1087 | [5 empty] | 162 |  | 2.65 | 13.9 | 21.8 |  |  | 4.4 |  |  | 11.4
BIR-1a Meas | [40 empty] | 54 | 370 |  |  |  |  | 0.602 | 16 | 2.08 | [5 empty] | 0.276 |  | 0.6 |  | 170 | < 5 |  |  | 0.6 | [9 empty] | 15.8 | 1.76 | 70 | 15.84 | 8 | < 1 | 13.52 | 11.13 | 0.02 |  | 9.61 | 0.172 | 1.81 | 0.03 | 44 | 48.03 | 107 | 0.974 |  | 345 | 15
BIR-1a Cert | [40 empty] | 52 | 370 |  |  |  |  | 0.55 | 16 | 2.0 | [5 empty] | 0.3 |  | 0.6 |  | 170 | 3 |  |  | 0.58 | [9 empty] | 16 | 1.7 | 70 | 15.50 | 6 | 0.58 | 13.30 | 11.30 | 0.030 |  | 9.700 | 0.175 | 1.82 | 0.021 | 44 | 47.96 | 110 | 0.96 |  | 310 | 18
NCS DC86312 Meas | [39 empty] | 170 |  |  |  |  | 183 | 96.3 |  |  | 227 |  |  | 35.6 |  | > 2000 | 12 |  |  | 1560 | [8 empty] | 34.1 | 25.6 |  | 14.3 |  |  | 972 | 87.3
NCS DC86312 Cert | [39 empty] | 190 |  |  |  |  | 183 | 96.2 |  |  | 225.0 |  |  | 36 |  | 2360 | 11.96 |  |  | 1600 | [8 empty] | 34.6 | 23.6 |  | 15.1 |  |  | 976 | 87.79
NCS DC70014 Meas | [36 empty] | 16.7 |  | 80.3 | 81.2 | 25 |  |  | 2610 | 6.25 | 3.38 |  | 25 | 6.81 |  |  | 1.24 |  | 41.9 | 0.468 | > 100 |  | 36.5 | 70 | > 10000 |  |  | 180 | 7.58 |  |  | 1.12 |  |  | 0.527 |  |  | 30.7 | 3.31 | 7400
NCS DC70014 Cert | [36 empty] | 16.7 |  | 80.3 | 87.0 | 26 |  |  | 2600 | 6.7 | 3.5 |  | 25.2 | 7.4 |  |  | 1.3 |  | 45.3 | 0.50 | 270 |  | 39.9 | 70 | 27200 |  |  | 180 | 8.0 |  |  | 1.1 |  |  | 0.57 |  |  | 32.1 | 3.3 | 7400
NCS DC70009 (GBW07241) Meas | [37 empty] | 71 |  | 55.8 | 3 |  | 43.8 | 940 | 20.9 | 12.8 |  | 16 | 14.3 | 11.1 |  | 4.33 | 1.3 | 22.4 | 2.27 |  |  | 31.1 |  |  | 7.52 | 503 |  | 12.5 | > 1000 |  | 3.23 | 28.7 |  | 2.36 |  | 2200 | 134 | 16.1
NCS DC70009 (GBW07241) Cert | [37 empty] | 69.9 |  | 60.3 | 3.7 |  | 41 | 960 | 20.7 | 13.4 |  | 16.5 | 14.8 | 11.2 |  | 4.5 | 1.3 | 23.7 | 2.4 |  |  | 32.9 |  |  | 7.9 | 500 |  | 12.5 | 1701 |  | 3.3 | 28.3 |  | 2.2 |  | 2200 | 128 | 14.9
OREAS 100a (Fusion) Meas | [39 empty] | 445 | 17 |  |  | 160 | 22.5 | 14.2 | 3.55 |  |  |  |  | 4.82 |  | 250 | 2.11 | 22 |  | 145 |  |  | 44.7 |  |  | 23.8 |  |  | 3.62 | 51.7 |  | 2.31 | 135 |  | 128 | 15
OREAS 100a (Fusion) Cert | [39 empty] | 463 | 18.1 |  |  | 169 | 23.2 | 14.9 | 3.71 |  |  |  |  | 4.81 |  | 260 | 2.26 | 24.1 |  | 152 |  |  | 47.1 |  |  | 23.6 |  |  | 3.80 | 51.6 |  | 2.31 | 135 |  | 142 | 14.9
OREAS 101a (Fusion) Meas | [39 empty] | 1360 | 47 |  |  | 420 | 31.7 | 18.6 | 7.9 |  |  |  |  | 6.52 |  | 782 | 2.5 |  |  | 386 |  |  | 127 |  |  | 49.9 |  |  | 5.53 | 36.4 |  | 2.92 | 422 |  | 168 | 18.1
OREAS 101a (Fusion) Cert | [39 empty] | 1396 | 48.8 |  |  | 434 | 33.3 | 19.5 | 8.06 |  |  |  |  | 6.46 |  | 816 | 2.66 |  |  | 403 |  |  | 134 |  |  | 48.8 |  |  | 5.92 | 36.6 |  | 2.90 | 422 |  | 183 | 17.5
JR-1 Meas | [36 empty] | < 0.5 | 18 | 0.6 | 45.4 |  |  | 20.9 | < 10 |  | 3.94 | 0.274 | 17 | 5.54 |  | 4.1 |  | < 0.1 | 19.5 | 0.685 | 3 | 14.6 | 23.1 | < 20 | 20 | 5.82 | 250 |  | 5.87 |  |  | 1.05 | 26.7 | 1.57 | 0.704 | 8.93 |  |  | 4.77 | 30
JR-1 Cert | [36 empty] | 0.031 | 16.3 | 0.56 | 47.2 |  |  | 20.8 | 2.68 |  | 3.61 | 0.30 | 16.1 | 5.06 |  | 4.51 |  | 0.028 | 19.7 | 0.71 | 3.25 | 15.2 | 23.3 | 1.67 | 19.3 | 5.58 | 257 |  | 6.03 |  |  | 1.01 | 26.7 | 1.56 | 0.67 | 8.88 |  |  | 4.55 | 30.6
GS311-4 Meas | 0.53
GS311-4 Cert | 0.54
GS311-4 Meas | 0.55
GS311-4 Cert | 0.54
GS900-5 Meas | 0.34
GS900-5 Cert | 0.34
CDN-PGMS-24 Meas | [93 empty] | 856 | 4870 | 1090
CDN-PGMS-24 Cert | [93 empty] | 806.000 | 4880.00 | 1090.00
CDN-PGMS-25 Meas | [93 empty] | 446 | 1810 | 400
CDN-PGMS-25 Cert | [93 empty] | 483 | 1830 | 400
DMMAS 116 Meas |  |  | 1530 | 1650 | < 200 |  |  | 30 | 42 | 70 |  |  | 3.2 |  |  |  | 16 |  |  |  | 2.07 |  |  |  | 7 | 6.6 |  | 2.5 |  |  |  |  | 11.9
DMMAS 116 Cert |  |  | 1560 | 1610 | 1190 |  |  | 30 | 41 | 77 |  |  | 3.12 |  |  |  | 15.9 |  |  |  | 1.98 |  |  |  | 6.8 | 6.3 |  | 2.4 |  |  |  |  | 11.2
DMMAS 116 Meas |  |  | 1590 | 1620 | 1400 |  |  | 33 | 43 | 70 |  |  | 3.17 |  |  |  | 16 |  |  |  | 2.06 |  |  |  | 7.2 | 6.3 |  | 2.5 |  |  |  |  | 11.5
DMMAS 116 Cert |  |  | 1560 | 1610 | 1190 |  |  | 30 | 41 | 77 |  |  | 3.12 |  |  |  | 15.9 |  |  |  | 1.98 |  |  |  | 6.8 | 6.3 |  | 2.4 |  |  |  |  | 11.2
DMMAS 116 Meas |  |  | 1580 | 1790 | 1100 |  |  | 28 | 40 | 80 |  |  | 3.1 |  |  |  | 16 |  |  |  | 2.03 |  |  |  | 6.3 | 6.3 |  | 2.5 |  |  |  |  | 10.5
DMMAS 116 Cert |  |  | 1560 | 1610 | 1190 |  |  | 30 | 41 | 77 |  |  | 3.12 |  |  |  | 15.9 |  |  |  | 1.98 |  |  |  | 6.8 | 6.3 |  | 2.4 |  |  |  |  | 11.2
DMMAS 116 Meas |  |  | 1550 | 1560 | 1400 |  |  | 29 | 43 | 60 |  |  | 3.33 |  |  |  | 16 |  |  |  | 2.08 |  |  |  | 6.7 | 6.2 |  | 2.6 |  |  |  |  | 10.2
DMMAS 116 Cert |  |  | 1560 | 1610 | 1190 |  |  | 30 | 41 | 77 |  |  | 3.12 |  |  |  | 15.9 |  |  |  | 1.98 |  |  |  | 6.8 | 6.3 |  | 2.4 |  |  |  |  | 11.2
CATS-13-203 Orig | [93 empty] | 3 | < 1 | < 1
CATS-13-203 Dup | [93 empty] | < 2 | 2 | < 1
CATS-13-210 Orig | 0.01
CATS-13-210 Dup | 0.01
CATS-13-220 Orig | 0.02 | [92 empty] | 9 | < 1 | < 1
CATS-13-220 Dup | 0.01 | [92 empty] | 9 | < 1 | < 1
CATS-13-230 Orig | 0.03
CATS-13-230 Dup | 0.01
CATS-13-232 Orig | [36 empty] | 1.5 | < 5 | < 0.1 | 63.8 | 22 | 120 | 3.1 | 40 | 2.48 | 1.37 | 1.06 | 18 | 3.27 | 1.6 | 4.5 | 0.49 | < 0.1 | 31 | 0.192 | < 2 | 7.7 | 25.6 | 70 | 14 | 7.07 | 68 | < 0.2 | 4.45 | 1 | 0.58 | 0.46 | 6.67 | 0.32 | 0.198 | 1.68 | 0.8 | 13.5 | 1.42 | 110 | 14.46 | 555 | 2 | 2.17 | 6.29 | 1.63 | 10.86 | 2.07 | 0.129 | 2.38 | 0.19 | 11 | 59.16 | 296 | 0.787 | 100.1 | 123 | 197
CATS-13-232 Dup | [36 empty] | 1.7 | 6 | < 0.1 | 64.4 | 22 | 130 | 3.1 | 40 | 2.54 | 1.49 | 1.14 | 19 | 3.23 | 1.7 | 4.7 | 0.52 | < 0.1 | 31.2 | 0.212 | < 2 | 7.6 | 26.4 | 70 | 15 | 7.25 | 70 | < 0.2 | 4.5 | 1 | 0.7 | 0.48 | 6.93 | 0.4 | 0.218 | 1.8 | 2 | 13.9 | 1.42 | 90 | 14.72 | 559 | 2 | 2.18 | 6.38 | 1.64 | 10.86 | 2.08 | 0.131 | 2.38 | 0.2 | 11 | 59.45 | 300 | 0.809 | 100.8 | 125 | 211
CATS-13-233 Orig | [93 empty] | < 2 | < 1 | < 1
CATS-13-233 Dup | [93 empty] | < 2 | < 1 | < 1
Method Blank | [93 empty] | < 2 | < 1 | < 1
Method Blank | [93 empty] | < 2 | < 1 | < 1
Method Blank | [36 empty] | < 0.5 | < 5 | < 0.1 | < 0.05 | < 1 | < 20 | < 0.1 | < 10 | < 0.01 | < 0.01 | < 0.005 | < 1 | < 0.01 | < 0.5 | < 0.1 | < 0.01 | < 0.1 | < 0.05 | < 0.002 | < 2 | < 0.2 | < 0.05 | < 20 | < 5 | < 0.01 | < 1 | < 0.2 | < 0.01 | < 1 | < 0.01 | < 0.01 | < 0.05 | < 0.05 | < 0.005 | < 0.01 | < 0.5 | < 0.5 | < 0.01 | < 30
Method Blank |  | < 5 | < 2 | < 5 | < 200 | < 5 | < 1 | < 3 | < 5 | < 10 | < 2 | < 0.2 | < 0.02 | < 1 | < 5 | < 50 | < 1 | < 0.05 | 30 | < 20 | < 0.05 | < 10 | < 200 | < 50 | < 0.2 | < 0.1 | < 20 | < 0.1 | < 0.2 | < 1 | < 2 | < 0.5 | < 0.5 | < 4 | < 0.2 | < 200
Method Blank |  | < 5 | < 2 | < 5 | < 200 | < 5 | < 1 | < 3 | < 5 | < 10 | < 2 | < 0.2 | < 0.02 | < 1 | < 5 | < 50 | < 1 | < 0.05 | 10 | < 20 | < 0.05 | < 10 | < 200 | < 50 | < 0.2 | < 0.1 | < 20 | < 0.1 | < 0.2 | < 1 | < 2 | < 0.5 | < 0.5 | < 4 | < 0.2 | < 200
Method Blank |  | < 5 | < 2 | < 5 | < 200 | < 5 | < 1 | < 3 | < 5 | < 10 | < 2 | < 0.2 | < 0.02 | < 1 | < 5 | < 50 | < 1 | < 0.05 | 1 | < 20 | < 0.05 | < 10 | < 200 | < 50 | < 0.2 | < 0.1 | < 20 | < 0.1 | < 0.2 | < 1 | < 2 | < 0.5 | < 0.5 | < 4 | < 0.2 | < 200