## attribute_table
SAMP_LOC | HOLEID | SAMPID | LABID | SAMPTYPE | COLL_DATE | UTMN | UTME | SURFELEV | FROM | TO | Total_S | SiO2 | Al2O3 | Fe2O3total | MnO | MgO | CaO | Na2O | K2O | TiO2 | P2O5 | LOI | Total | Sc | Be | V | Cr | Co | Ni | Cu | Zn | Ga | Ge | As | Rb | Sr | Y | Zr | Nb | Mo | Ag | In | Sn | Sb | Cs | Ba | La | Ce | Pr | Nd | Sm | Eu | Gd | Tb | Dy | Ho | Er | Tm | Yb | Lu | Hf | Ta | W | Tl | Pb | Bi | Th | U
TK0170 | 13TK0170 | TK0170-S | TK0170-S (bulk) | BULK | 2014-08-20 | 5169046.421 | 491401.448 | 1273 | 115 | 120 | 0.38 | 12.91 | 11.7 | 53.34 | 1.748 | 1.43 | 1.09 | 0.03 | 0.03 | 0.977 | 0.1 | 14.99 | 98.34 | 42 | 2 | 302 | 6620 | 865 | 6020 | 3320 | 300 | 19 | 2.8 | 2.5 | 2 | 14 | 36.3 | 81 | 9.6 | 1 | 0.5 | 0.5 | 1 | 0.6 | 0.05 | 29 | 41.7 | 125 | 11.4 | 44 | 9.8 | 2.33 | 9.86 | 1.57 | 8.69 | 1.62 | 4.67 | 0.658 | 4.07 | 0.62 | 1.8 | 0.32 | 0.7 | 0.28 | 28 | 0.4 | 5.09 | 8.43
TK0174 | 13TK0174 | TK0174-S | TK0174-S (bulk) | BULK | 2014-08-20 | 5169143.815 | 491000.831 | 1275 | 127.5 | 135 | 0.12 | 15.43 | 9.98 | 53.33 | 0.264 | 5.56 | 0.73 | 0.04 | 0.02 | 0.861 | 0.04 | 9.29 | 95.56 | 35 | 3 | 315 | 10001 | 1001 | 10001 | 6360 | 420 | 16 | 2.8 | 2.5 | 2 | 13 | 47.9 | 60 | 7.4 | 1 | 0.25 | 0.5 | 0.5 | 0.6 | 0.1 | 27 | 54.3 | 19.4 | 17.7 | 67.9 | 13 | 3.01 | 12.3 | 1.8 | 10.1 | 1.97 | 5.48 | 0.756 | 4.47 | 0.65 | 1.3 | 0.22 | 1.6 | 0.12 | 8 | 0.2 | 1.55 | 5.09
TK0176 | 13TK0176 | TK0176-S | TK0176-S (bulk) | BULK | 2014-08-20 | 5169143.998 | 491198.99 | 1275 | 135 | 140 | 0.14 | 11.91 | 11.17 | 63.25 | 0.265 | 2.08 | 0.37 | 0.02 | 0.005 | 0.899 | 0.06 | 5.64 | 95.67 | 40 | 2 | 286 | 9440 | 519 | 7520 | 6040 | 240 | 16 | 3.1 | 2.5 | 1 | 15 | 17.9 | 71 | 6.9 | 1 | 0.25 | 0.1 | 1 | 0.8 | 0.05 | 30 | 20 | 29.3 | 4.54 | 18.4 | 4.09 | 1.01 | 3.41 | 0.55 | 3.23 | 0.63 | 1.88 | 0.303 | 2 | 0.311 | 1.5 | 0.29 | 0.25 | 0.1 | 11 | 0.5 | 2.21 | 5.16
TK0178 | 13TK0178 | TK0178-S | TK0178-S (bulk) | BULK | 2014-08-20 | 5169145.046 | 490797.165 | 1275 | 145 | 150 | 0.07 | 11.58 | 11.72 | 62.72 | 0.176 | 2 | 0.45 | 0.02 | 0.005 | 1.005 | 0.08 | 7.83 | 97.58 | 43 | 3 | 337 | 9760 | 1001 | 7360 | 1410 | 240 | 18 | 3 | 2.5 | 1 | 9 | 28.2 | 70 | 6.9 | 1 | 0.25 | 0.5 | 1 | 0.6 | 0.05 | 27 | 28.9 | 48.4 | 10.9 | 44 | 11 | 2.39 | 8 | 1.36 | 8.51 | 1.66 | 4.79 | 0.744 | 5.08 | 0.754 | 1.5 | 0.3 | 0.25 | 0.12 | 16 | 0.3 | 1.91 | 1.97
TK0170 | 13TK0170 | TK0170-S | TK0170-S (-63 micron) | SILTCLAY | 2014-08-20 | 5169046.421 | 491401.448 | 1273 | 115 | 120 | 0.44 | 16.31 | 15.1 | 53.34 | 0.316 | 1.02 | 0.34 | 0.04 | 0.06 | 1.382 | 0.15 | 8.9 | 96.95 | 52 | 2 | 490 | 10001 | 1001 | 7830 | 4490 | 370 | 25 | 3.8 | 6 | 4 | 13 | 48.5 | 122 | 8.4 | 1 | 0.7 | 0.1 | 2 | 0.6 | 0.05 | 52 | 50 | 132 | 14.2 | 56.2 | 13 | 3.48 | 13.1 | 1.96 | 11.5 | 2.24 | 6.33 | 0.902 | 5.5 | 0.826 | 2.6 | 0.43 | 1.1 | 0.21 | 42 | 0.8 | 5.27 | 21.7
TK0174 | 13TK0174 | TK0174-S | TK0174-S (-63 micron) | SILTCLAY | 2014-08-20 | 5169143.815 | 491000.831 | 1275 | 127.5 | 135 | 0.14 | 14.65 | 9.63 | 60.37 | 0.179 | 3.83 | 0.3 | 0.03 | 0.01 | 0.905 | 0.05 | 6.01 | 95.96 | 41 | 3 | 331 | 10001 | 1001 | 10001 | 4570 | 370 | 16 | 3.3 | 2.5 | 2 | 10 | 38.8 | 73 | 4.2 | 1 | 0.5 | 0.1 | 0.5 | 0.6 | 0.05 | 25 | 67.1 | 25.8 | 21.1 | 78.9 | 13.7 | 3.04 | 11.8 | 1.7 | 9.58 | 1.83 | 5.06 | 0.716 | 4.36 | 0.658 | 1.7 | 0.21 | 0.8 | 0.11 | 10 | 0.2 | 2.48 | 8.9
TK0176 | 13TK0176 | TK0176-S | TK0176-S (-63 micron) | SILTCLAY | 2014-08-20 | 5169143.998 | 491198.99 | 1275 | 135 | 140 | 0.1 | 9.19 | 8.47 | 71.13 | 0.201 | 1.61 | 0.17 | 0.02 | 0.01 | 1.306 | 0.05 | 4.51 | 96.66 | 36 | 2 | 361 | 10001 | 707 | 7890 | 3780 | 290 | 16 | 2.8 | 2.5 | 2 | 10 | 19.1 | 83 | 6.5 | 2 | 0.25 | 0.2 | 2 | 0.6 | 0.05 | 31 | 21.5 | 30 | 5.13 | 20.4 | 4.7 | 1.09 | 3.55 | 0.62 | 3.62 | 0.68 | 2.03 | 0.345 | 2.16 | 0.298 | 1.7 | 0.36 | 0.6 | 0.1 | 14 | 0.5 | 2.4 | 7.04
TK0178 | 13TK0178 | TK0178-S | TK0178-S (-63 micron) | SILTCLAY | 2014-08-20 | 5169145.046 | 490797.165 | 1275 | 145 | 150 | 0.04 | 8.48 | 9.19 | 69.96 | 0.168 | 1.49 | 0.3 | 0.02 | 0.005 | 1.349 | 0.09 | 6.26 | 97.31 | 45 | 4 | 423 | 10001 | 1001 | 7630 | 910 | 280 | 19 | 2.5 | 2.5 | 1 | 8 | 31.6 | 100 | 6.4 | 1 | 0.25 | 0.1 | 1 | 0.6 | 0.05 | 29 | 29.2 | 39.3 | 11 | 45 | 11 | 2.47 | 8.92 | 1.48 | 8.75 | 1.73 | 4.97 | 0.812 | 5.33 | 0.816 | 2 | 0.35 | 0.6 | 0.1 | 18 | 0.3 | 2.08 | 2.56

## Results
Report Number: A14-06814
Report Date: 14/10/2014
Analyte Symbol | Total S | SiO2 | Al2O3 | Fe2O3(T) | MnO | MgO | CaO | Na2O | K2O | TiO2 | P2O5 | LOI | Total | Sc | Be | V | Cr | Co | Ni | Cu | Zn | Ga | Ge | As | Rb | Sr | Y | Zr | Nb | Mo | Ag | In | Sn | Sb | Cs | Ba | La | Ce | Pr | Nd | Sm | Eu | Gd | Tb | Dy | Ho | Er | Tm | Yb | Lu | Hf | Ta | W | Tl | Pb | Bi | Th | U
Unit Symbol | % | % | % | % | % | % | % | % | % | % | % | % | % | ppm | ppm | ppm | ppm | ppm | ppm | ppm | ppm | ppm | ppm | ppm | ppm | ppm | ppm | ppm | ppm | ppm | ppm | ppm | ppm | ppm | ppm | ppm | ppm | ppm | ppm | ppm | ppm | ppm | ppm | ppm | ppm | ppm | ppm | ppm | ppm | ppm | ppm | ppm | ppm | ppm | ppm | ppm | ppm | ppm
Detection Limit | 0.01 | 0.01 | 0.01 | 0.01 | 0.001 | 0.01 | 0.01 | 0.01 | 0.01 | 0.001 | 0.01 |  | 0.01 | 1 | 1 | 5 | 20 | 1 | 20 | 10 | 30 | 1 | 0.5 | 5 | 1 | 2 | 0.5 | 1 | 0.2 | 2 | 0.5 | 0.1 | 1 | 0.2 | 0.1 | 3 | 0.05 | 0.05 | 0.01 | 0.05 | 0.01 | 0.005 | 0.01 | 0.01 | 0.01 | 0.01 | 0.01 | 0.005 | 0.01 | 0.002 | 0.1 | 0.01 | 0.5 | 0.05 | 5 | 0.1 | 0.05 | 0.01
Analysis Method | IR | FUS-ICP | FUS-ICP | FUS-ICP | FUS-ICP | FUS-ICP | FUS-ICP | FUS-ICP | FUS-ICP | FUS-ICP | FUS-ICP | FUS-ICP | FUS-ICP | FUS-ICP | FUS-ICP | FUS-ICP | FUS-MS | FUS-MS | FUS-MS | FUS-MS | FUS-MS | FUS-MS | FUS-MS | FUS-MS | FUS-MS | FUS-ICP | FUS-MS | FUS-ICP | FUS-MS | FUS-MS | FUS-MS | FUS-MS | FUS-MS | FUS-MS | FUS-MS | FUS-ICP | FUS-MS | FUS-MS | FUS-MS | FUS-MS | FUS-MS | FUS-MS | FUS-MS | FUS-MS | FUS-MS | FUS-MS | FUS-MS | FUS-MS | FUS-MS | FUS-MS | FUS-MS | FUS-MS | FUS-MS | FUS-MS | FUS-MS | FUS-MS | FUS-MS | FUS-MS
TK0170-S (bulk) | 0.38 | 12.91 | 11.7 | 53.34 | 1.748 | 1.43 | 1.09 | 0.03 | 0.03 | 0.977 | 0.1 | 14.99 | 98.34 | 42 | 2 | 302 | 6620 | 865 | 6020 | 3320 | 300 | 19 | 2.8 | < 5 | 2 | 14 | 36.3 | 81 | 9.6 | < 2 | 0.5 | < 0.1 | 1 | 0.6 | < 0.1 | 29 | 41.7 | 125 | 11.4 | 44 | 9.8 | 2.33 | 9.86 | 1.57 | 8.69 | 1.62 | 4.67 | 0.658 | 4.07 | 0.62 | 1.8 | 0.32 | 0.7 | 0.28 | 28 | 0.4 | 5.09 | 8.43
TK0174-S (bulk) | 0.12 | 15.43 | 9.98 | 53.33 | 0.264 | 5.56 | 0.73 | 0.04 | 0.02 | 0.861 | 0.04 | 9.29 | 95.56 | 35 | 3 | 315 | > 10000 | > 1000 | > 10000 | 6360 | 420 | 16 | 2.8 | < 5 | 2 | 13 | 47.9 | 60 | 7.4 | < 2 | < 0.5 | < 0.1 | < 1 | 0.6 | 0.1 | 27 | 54.3 | 19.4 | 17.7 | 67.9 | 13 | 3.01 | 12.3 | 1.8 | 10.1 | 1.97 | 5.48 | 0.756 | 4.47 | 0.65 | 1.3 | 0.22 | 1.6 | 0.12 | 8 | 0.2 | 1.55 | 5.09
TK0176-S (bulk) | 0.14 | 11.91 | 11.17 | 63.25 | 0.265 | 2.08 | 0.37 | 0.02 | < 0.01 | 0.899 | 0.06 | 5.64 | 95.67 | 40 | 2 | 286 | 9440 | 519 | 7520 | 6040 | 240 | 16 | 3.1 | < 5 | 1 | 15 | 17.9 | 71 | 6.9 | < 2 | < 0.5 | 0.1 | 1 | 0.8 | < 0.1 | 30 | 20 | 29.3 | 4.54 | 18.4 | 4.09 | 1.01 | 3.41 | 0.55 | 3.23 | 0.63 | 1.88 | 0.303 | 2 | 0.311 | 1.5 | 0.29 | < 0.5 | 0.1 | 11 | 0.5 | 2.21 | 5.16
TK0178-S (bulk) | 0.07 | 11.58 | 11.72 | 62.72 | 0.176 | 2 | 0.45 | 0.02 | < 0.01 | 1.005 | 0.08 | 7.83 | 97.58 | 43 | 3 | 337 | 9760 | > 1000 | 7360 | 1410 | 240 | 18 | 3 | < 5 | 1 | 9 | 28.2 | 70 | 6.9 | < 2 | < 0.5 | < 0.1 | 1 | 0.6 | < 0.1 | 27 | 28.9 | 48.4 | 10.9 | 44 | 11 | 2.39 | 8 | 1.36 | 8.51 | 1.66 | 4.79 | 0.744 | 5.08 | 0.754 | 1.5 | 0.3 | < 0.5 | 0.12 | 16 | 0.3 | 1.91 | 1.97
TK0170-S (-63 micron) | 0.44 | 16.31 | 15.1 | 53.34 | 0.316 | 1.02 | 0.34 | 0.04 | 0.06 | 1.382 | 0.15 | 8.9 | 96.95 | 52 | 2 | 490 | > 10000 | > 1000 | 7830 | 4490 | 370 | 25 | 3.8 | 6 | 4 | 13 | 48.5 | 122 | 8.4 | < 2 | 0.7 | 0.1 | 2 | 0.6 | < 0.1 | 52 | 50 | 132 | 14.2 | 56.2 | 13 | 3.48 | 13.1 | 1.96 | 11.5 | 2.24 | 6.33 | 0.902 | 5.5 | 0.826 | 2.6 | 0.43 | 1.1 | 0.21 | 42 | 0.8 | 5.27 | 21.7
TK0174-S (-63 micron) | 0.14 | 14.65 | 9.63 | 60.37 | 0.179 | 3.83 | 0.3 | 0.03 | 0.01 | 0.905 | 0.05 | 6.01 | 95.96 | 41 | 3 | 331 | > 10000 | > 1000 | > 10000 | 4570 | 370 | 16 | 3.3 | < 5 | 2 | 10 | 38.8 | 73 | 4.2 | < 2 | 0.5 | 0.1 | < 1 | 0.6 | < 0.1 | 25 | 67.1 | 25.8 | 21.1 | 78.9 | 13.7 | 3.04 | 11.8 | 1.7 | 9.58 | 1.83 | 5.06 | 0.716 | 4.36 | 0.658 | 1.7 | 0.21 | 0.8 | 0.11 | 10 | 0.2 | 2.48 | 8.9
TK0176-S (-63 micron) | 0.1 | 9.19 | 8.47 | 71.13 | 0.201 | 1.61 | 0.17 | 0.02 | 0.01 | 1.306 | 0.05 | 4.51 | 96.66 | 36 | 2 | 361 | > 10000 | 707 | 7890 | 3780 | 290 | 16 | 2.8 | < 5 | 2 | 10 | 19.1 | 83 | 6.5 | 2 | < 0.5 | 0.2 | 2 | 0.6 | < 0.1 | 31 | 21.5 | 30 | 5.13 | 20.4 | 4.7 | 1.09 | 3.55 | 0.62 | 3.62 | 0.68 | 2.03 | 0.345 | 2.16 | 0.298 | 1.7 | 0.36 | 0.6 | 0.1 | 14 | 0.5 | 2.4 | 7.04
TK0178-S (-63 micron) | 0.04 | 8.48 | 9.19 | 69.96 | 0.168 | 1.49 | 0.3 | 0.02 | < 0.01 | 1.349 | 0.09 | 6.26 | 97.31 | 45 | 4 | 423 | > 10000 | > 1000 | 7630 | 910 | 280 | 19 | 2.5 | < 5 | 1 | 8 | 31.6 | 100 | 6.4 | < 2 | < 0.5 | 0.1 | 1 | 0.6 | < 0.1 | 29 | 29.2 | 39.3 | 11 | 45 | 11 | 2.47 | 8.92 | 1.48 | 8.75 | 1.73 | 4.97 | 0.812 | 5.33 | 0.816 | 2 | 0.35 | 0.6 | 0.1 | 18 | 0.3 | 2.08 | 2.56

## QC
Report Number: A14-06814
Report Date: 14/10/2014
Analyte Symbol | Total S | SiO2 | Al2O3 | Fe2O3(T) | MnO | MgO | CaO | Na2O | K2O | TiO2 | P2O5 | LOI | Total | Sc | Be | V | Cr | Co | Ni | Cu | Zn | Ga | Ge | As | Rb | Sr | Y | Zr | Nb | Mo | Ag | In | Sn | Sb | Cs | Ba | La | Ce | Pr | Nd | Sm | Eu | Gd | Tb | Dy | Ho | Er | Tm | Yb | Lu | Hf | Ta | W | Tl | Pb | Bi | Th | U
Unit Symbol | % | % | % | % | % | % | % | % | % | % | % | % | % | ppm | ppm | ppm | ppm | ppm | ppm | ppm | ppm | ppm | ppm | ppm | ppm | ppm | ppm | ppm | ppm | ppm | ppm | ppm | ppm | ppm | ppm | ppm | ppm | ppm | ppm | ppm | ppm | ppm | ppm | ppm | ppm | ppm | ppm | ppm | ppm | ppm | ppm | ppm | ppm | ppm | ppm | ppm | ppm | ppm
Detection Limit | 0.01 | 0.01 | 0.01 | 0.01 | 0.001 | 0.01 | 0.01 | 0.01 | 0.01 | 0.001 | 0.01 |  | 0.01 | 1 | 1 | 5 | 20 | 1 | 20 | 10 | 30 | 1 | 0.5 | 5 | 1 | 2 | 0.5 | 1 | 0.2 | 2 | 0.5 | 0.1 | 1 | 0.2 | 0.1 | 3 | 0.05 | 0.05 | 0.01 | 0.05 | 0.01 | 0.005 | 0.01 | 0.01 | 0.01 | 0.01 | 0.01 | 0.005 | 0.01 | 0.002 | 0.1 | 0.01 | 0.5 | 0.05 | 5 | 0.1 | 0.05 | 0.01
Analysis Method | IR | FUS-ICP | FUS-ICP | FUS-ICP | FUS-ICP | FUS-ICP | FUS-ICP | FUS-ICP | FUS-ICP | FUS-ICP | FUS-ICP | FUS-ICP | FUS-ICP | FUS-ICP | FUS-ICP | FUS-ICP | FUS-MS | FUS-MS | FUS-MS | FUS-MS | FUS-MS | FUS-MS | FUS-MS | FUS-MS | FUS-MS | FUS-ICP | FUS-MS | FUS-ICP | FUS-MS | FUS-MS | FUS-MS | FUS-MS | FUS-MS | FUS-MS | FUS-MS | FUS-ICP | FUS-MS | FUS-MS | FUS-MS | FUS-MS | FUS-MS | FUS-MS | FUS-MS | FUS-MS | FUS-MS | FUS-MS | FUS-MS | FUS-MS | FUS-MS | FUS-MS | FUS-MS | FUS-MS | FUS-MS | FUS-MS | FUS-MS | FUS-MS | FUS-MS | FUS-MS
NIST 694 Meas |  | 11.11 | 1.91 | 0.74 | 0.012 | 0.33 | 43.13 | 0.86 | 0.54 | 0.115 | 30.14 |  |  |  |  | 1660
NIST 694 Cert |  | 11.2 | 1.8 | 0.79 | 0.0116 | 0.33 | 43.6 | 0.86 | 0.51 | 0.11 | 30.2 |  |  |  |  | 1740
DNC-1 Meas |  | 47.76 | 18.47 | 9.9 | 0.148 | 10.02 | 11.38 | 1.9 | 0.22 | 0.498 | 0.08 |  |  | 31 |  | 156 |  | 56 | 260 | 100 | 70 |  |  |  |  | 149 | 17.4 | 36 | [7 empty] | 107 | 3.67 |  |  | 5.31 |  | 0.596 | [6 empty] | 1.94
DNC-1 Cert |  | 47.15 | 18.34 | 9.97 | 0.150 | 10.13 | 11.49 | 1.890 | 0.234 | 0.480 | 0.070 |  |  | 31 |  | 148 |  | 57 | 247 | 100 | 70 |  |  |  |  | 144.0 | 18.0 | 38 | [7 empty] | 118 | 3.6 |  |  | 5.20 |  | 0.59 | [6 empty] | 2.0
GBW 07113 Meas |  | 71.94 | 12.54 | 3.09 | 0.137 | 0.17 | 0.61 | 2.48 | 5.41 | 0.277 | 0.05 |  |  | 5 | 4 | < 5 | [9 empty] | 41 |  | 388 | [7 empty] | 492
GBW 07113 Cert |  | 72.8 | 13 | 3.21 | 0.14 | 0.16 | 0.59 | 2.57 | 5.43 | 0.3 | 0.05 |  |  | 5 | 4 | 5 | [9 empty] | 43 |  | 403 | [7 empty] | 506
LKSD-3 Meas | [16 empty] | 90 | 30 | [5 empty] | 25 | 73 |  | 29 |  |  | < 2 |  |  |  |  | 2.5 |  | 47.2 | 88.4 |  | 43.4 | 7.64 | 1.43 |  |  | 4.83 |  |  |  | 2.86 | 0.408 |  | 0.69 |  |  |  |  | 11 | 4.47
LKSD-3 Cert | [16 empty] | 87 | 30 | [5 empty] | 27 | 78 |  | 30 |  |  | 2 |  |  |  |  | 2.3 |  | 52 | 90 |  | 44 | 8 | 1.5 |  |  | 4.9 |  |  |  | 2.7 | 0.4 |  | 0.7 |  |  |  |  | 11.4 | 4.6
TDB-1 Meas | [16 empty] | 260 |  |  | 330 | 160 | [5 empty] | 32.5 | [9 empty] | 16 | 37.9 |  | 23.7 |  | 1.94 | [6 empty] | 3.21 | [7 empty] | 2.72
TDB-1 Cert | [16 empty] | 251 |  |  | 323 | 155 | [5 empty] | 36 | [9 empty] | 17 | 41 |  | 23 |  | 2.1 | [6 empty] | 3.4 | [7 empty] | 2.7
LKSD-4 Meas | 0.94
LKSD-4 Cert | 0.99
LKSD-4 Meas | 0.95
LKSD-4 Cert | 0.99
LKSD-4 Meas | 1.03
LKSD-4 Cert | 0.99
LKSD-4 Meas | 0.99
LKSD-4 Cert | 0.99
LKSD-4 Meas | 0.97
LKSD-4 Cert | 0.99
BaSO4 Meas | 13.4
BaSO4 Cert | 14
BaSO4 Meas | 13.3
BaSO4 Cert | 14
BaSO4 Meas | 13.9
BaSO4 Cert | 14
BaSO4 Meas | 14.3
BaSO4 Cert | 14
BaSO4 Meas | 14
BaSO4 Cert | 14
W-2a Meas |  | 53.12 | 15.26 | 10.73 | 0.166 | 6.32 | 11.02 | 2.21 | 0.62 | 1.101 | 0.16 |  |  | 36 | < 1 | 282 | [9 empty] | 202 |  | 86 | [7 empty] | 173
W-2a Cert |  | 52.4 | 15.4 | 10.7 | 0.163 | 6.37 | 10.9 | 2.14 | 0.626 | 1.06 | 0.13 |  |  | 36 | 1.3 | 262 | [9 empty] | 190 |  | 94 | [7 empty] | 182
DTS-2b Meas | [16 empty] | > 10000 | 127 | 3740
DTS-2b Cert | [16 empty] | 15500 | 120 | 3780
SY-4 Meas |  | 50.08 | 20.14 | 6.09 | 0.106 | 0.52 | 8.12 | 6.96 | 1.66 | 0.282 | 0.13 |  |  | 1 | 3 | 6 | [9 empty] | 1171 |  | 540 | [7 empty] | 357
SY-4 Cert |  | 49.9 | 20.69 | 6.21 | 0.108 | 0.54 | 8.05 | 7.10 | 1.66 | 0.287 | 0.131 |  |  | 1.1 | 2.6 | 8.0 | [9 empty] | 1191 |  | 517 | [7 empty] | 340
CTA-AC-1 Meas | [19 empty] | 50 | [16 empty] | > 2000 | > 3000 |  | 1160 | 167 | 46 | 128 | 14.1 |  |  |  |  | 11.2 | 1.17 | 2.3 | [6 empty] | 4.29
CTA-AC-1 Cert | [19 empty] | 54.0 | [16 empty] | 2176 | 3326 |  | 1087 | 162 | 46.7 | 124 | 13.9 |  |  |  |  | 11.4 | 1.08 | 1.13 | [6 empty] | 4.4
BIR-1a Meas |  | 48.19 | 16.02 | 11.56 | 0.174 | 9.57 | 13.3 | 1.8 | 0.02 | 0.986 | 0.03 |  |  | 43 | < 1 | 339 |  | 55 |  | 120 | 70 | 17 |  |  |  | 113 | 15.8 | 16 | [7 empty] | 8 |  |  |  |  | 1.12 | 0.548 | 1.92 | [5 empty] | 1.67 |  | 0.6 |  |  |  | < 5
BIR-1a Cert |  | 47.96 | 15.50 | 11.30 | 0.175 | 9.700 | 13.30 | 1.82 | 0.030 | 0.96 | 0.021 |  |  | 44 | 0.58 | 310 |  | 52 |  | 125 | 70 | 16 |  |  |  | 110 | 16 | 18 | [7 empty] | 6 |  |  |  |  | 1.1 | 0.55 | 2.0 | [5 empty] | 1.7 |  | 0.60 |  |  |  | 3
NCS DC86312 Meas | [26 empty] | 1060 | [9 empty] | > 2000 | 179 |  | 1630 |  |  | 241 | 32.5 | 190 | 35.6 | 105 | 14.1 | 89.1 | 12.9
NCS DC86312 Cert | [26 empty] | 976 | [9 empty] | 2360 | 190 |  | 1600 |  |  | 225.0 | 34.6 | 183 | 36 | 96.2 | 15.1 | 87.79 | 11.96
NCS DC70009 (GBW07241) Meas | [17 empty] | 4 |  | 980 | 100 |  |  | 67 | 545 | [5 empty] | 1.5 | [5 empty] | 23.3 | 59.3 | 8.09 | 33.1 | 12.7 |  | 16.1 | 3.25 | 22.7 | 4.55 | [6 empty] | 2390 |  |  |  | 30.3
NCS DC70009 (GBW07241) Cert | [17 empty] | 3.7 |  | 960 | 100 |  |  | 69.9 | 500 | [5 empty] | 1.8 | [5 empty] | 23.7 | 60.3 | 7.9 | 32.9 | 12.5 |  | 14.8 | 3.3 | 20.7 | 4.5 | [6 empty] | 2200 |  |  |  | 28.3
OREAS 100a (Fusion) Meas | [17 empty] | 18 |  | 170 | [6 empty] | 148 |  |  | 26 | [6 empty] | 268 | 481 | 48.5 | 155 | 25.2 | 3.91 | 21.7 | 3.6 | 24.1 | 5.05 | 15.8 | 2.37 | 16.2 | 2.33 | [6 empty] | 55.1 | 148
OREAS 100a (Fusion) Cert | [17 empty] | 18.1 |  | 169 | [6 empty] | 142 |  |  | 24.1 | [6 empty] | 260 | 463 | 47.1 | 152 | 23.6 | 3.71 | 23.6 | 3.80 | 23.2 | 4.81 | 14.9 | 2.31 | 14.9 | 2.26 | [6 empty] | 51.6 | 135
OREAS 101a (Fusion) Meas | [17 empty] | 47 |  | 410 | [6 empty] | 182 |  |  | 21 | [6 empty] | 815 | 1420 | 134 | 407 | 51.7 | 8.16 |  | 5.41 | 33.2 | 6.56 | 20.8 | 2.86 | 18.7 | 2.64 | [6 empty] | 36.9 | 442
OREAS 101a (Fusion) Cert | [17 empty] | 48.8 |  | 434 | [6 empty] | 183 |  |  | 21.9 | [6 empty] | 816 | 1396 | 134 | 403 | 48.8 | 8.06 |  | 5.92 | 33.3 | 6.46 | 19.5 | 2.90 | 17.5 | 2.66 | [6 empty] | 36.6 | 422
OREAS 101b (Fusion) Meas | [17 empty] | 45 | < 20 | 400 | [6 empty] | 168 |  |  | 20 | [6 empty] | 757 | 1320 | 124 | 374 | 47.4 | 7.61 |  | 5.05 | 30.9 | 6.19 | 19.5 | 2.71 | 17.5 | 2.5 | [6 empty] | 34.3 | 368
OREAS 101b (Fusion) Cert | [17 empty] | 47 | 9 | 416 | [6 empty] | 178 |  |  | 20.9 | [6 empty] | 789 | 1331 | 127 | 378 | 48 | 7.77 |  | 5.37 | 32.1 | 6.34 | 18.7 | 2.66 | 17.6 | 2.58 | [6 empty] | 37.1 | 396
JR-1 Meas | [17 empty] | < 1 | < 20 |  | < 30 | 16 |  |  | 254 |  | 42.9 |  | 14.8 | 3 | 1 | < 0.1 |  |  |  |  | 20 | 47.3 | 5.99 | 23.5 | 5.79 |  |  | 0.99 |  |  |  | 0.659 |  | 0.741 | 4.2 | 1.81 | 3.4 |  | 19 | 0.5 | 27.6 | 9.29
JR-1 Cert | [17 empty] | 0.83 | 1.67 |  | 30.6 | 16.1 |  |  | 257 |  | 45.1 |  | 15.2 | 3.25 | 0.031 | 0.028 |  |  |  |  | 19.7 | 47.2 | 5.58 | 23.3 | 6.03 |  |  | 1.01 |  |  |  | 0.67 |  | 0.71 | 4.51 | 1.86 | 1.59 |  | 19.3 | 0.56 | 26.7 | 8.88
GS311-4 Meas | 0.55
GS311-4 Cert | 0.54
GS311-4 Meas | 0.54
GS311-4 Cert | 0.54
GS311-4 Meas | 0.59
GS311-4 Cert | 0.54
GS311-4 Meas | 0.57
GS311-4 Cert | 0.54
GS311-4 Meas | 0.54
GS311-4 Cert | 0.54
GS900-5 Meas | 0.34
GS900-5 Cert | 0.34
GS900-5 Meas | 0.34
GS900-5 Cert | 0.34
GS900-5 Meas | 0.38
GS900-5 Cert | 0.34
GS900-5 Meas | 0.36
GS900-5 Cert | 0.34
GS900-5 Meas | 0.34
GS900-5 Cert | 0.34
TK0178-S (-63 micron) Orig |  | 8.5 | 9.2 | 71.16 | 0.168 | 1.51 | 0.3 | 0.02 | < 0.01 | 1.382 | 0.09 | 6.26 | 98.6 | 44 | 4 | 429 | > 10000 | > 1000 | 7520 | 890 | 270 | 19 | 2.5 | < 5 | 1 | 8 | 31.3 | 102 | 6.4 | 3 | < 0.5 | 0.1 | 1 | 0.5 | < 0.1 | 29 | 29.1 | 38.8 | 10.8 | 44.5 | 11 | 2.46 | 8.91 | 1.49 | 8.55 | 1.69 | 4.94 | 0.803 | 5.26 | 0.814 | 1.9 | 0.34 | 0.5 | 0.08 | 18 | 0.3 | 2.11 | 2.46
TK0178-S (-63 micron) Dup |  | 8.47 | 9.18 | 68.76 | 0.168 | 1.46 | 0.3 | 0.02 | < 0.01 | 1.316 | 0.09 | 6.26 | 96.02 | 45 | 4 | 417 | > 10000 | > 1000 | 7730 | 930 | 280 | 19 | 2.5 | < 5 | 1 | 8 | 32 | 98 | 6.4 | < 2 | 0.5 | 0.1 | 1 | 0.6 | < 0.1 | 29 | 29.4 | 39.7 | 11.3 | 45.4 | 11.1 | 2.49 | 8.93 | 1.47 | 8.94 | 1.77 | 5 | 0.821 | 5.4 | 0.818 | 2 | 0.36 | 0.6 | 0.11 | 19 | 0.3 | 2.05 | 2.65
Method Blank | [16 empty] | < 20 | < 1 | < 20 | < 10 | < 30 | < 1 | < 0.5 | < 5 | < 1 |  | < 0.5 |  | < 0.2 | < 2 | < 0.5 | < 0.1 | < 1 | < 0.2 | < 0.1 |  | < 0.05 | < 0.05 | < 0.01 | < 0.05 | < 0.01 | < 0.005 | < 0.01 | < 0.01 | < 0.01 | < 0.01 | < 0.01 | < 0.005 | < 0.01 | < 0.002 | < 0.1 | < 0.01 | < 0.5 | < 0.05 | < 5 | < 0.1 | < 0.05 | < 0.01