## attribute_table
SAMPLE_ID | SHORTID | UTME | UTMN | BULK_WT | SAMP_WT | CLST_WT | TABFEED | RAWTOT | RAWRESHP | RAWMOD | RAWPRIS | NORMTOT | NORMRSHP | NORMMOD | NORMPRIS | HMC_TOT | HMC_RESHP | HMC_MOD | HMC_PRIS | TABLCONC | LIGHTS | THMC_WT | NHMC_WT | MHMC_WT | CLST_SZ | CLST_VS | CLST_G | CLST_LS | CLST_OT | SORT | SD_MATRIX | ST_MATRIX | CY_MATRIX | ORG_MAT | COL_SDMAT | COL_CYMAT | CLASS_MAT | COUNTY | COL_DATE | COL_TYPE | SCREEN | LAB | LAB_FILENAME | LABID | LABRPTDATE | LABNOTE
CATS-001 | 1 | 558760 | 5280715 | 8.9 | 8.4 | 0.7 | 7.7 | 10 | 9 | 1 | 0 | 12.98701 | 11.68831 | 1.298701 | 0 | 32.06952 | 31.09376 | 0.9757594 | 0 | 183.6 | 97.8 | 85.8 | 83.6 | 2.2 | C | 5 | 95 | 0 | 0 | U | Y | + | - | N | OC | OC | TILL | ST LOUIS | 2012-09-24 | SHOVEL | YES | ODM | 20126062 - MDNR - Elsenheimer - Cook Area Till Sampling - 2012 | 6056 | 2013-01-23 | 1 grain pyrite (75µm).
CATS-002 | 2 | 556604 | 5283399 | 10.2 | 9.7 | 2.1 | 7.6 | 2 | 2 | 0 | 0 | 2.631579 | 2.631579 | 0 | 0 | 5.00009 | 5.00009 | 0 | 0 | 386 | 329.8 | 56.2 | 43.3 | 12.9 | C | Tr | 100 | 0 | 0 | U | Y | + | - | N | OC | OC | TILL | ST LOUIS | 2012-09-24 | SHOVEL | YES | ODM | 20126062 - MDNR - Elsenheimer - Cook Area Till Sampling - 2012 | 6056 | 2013-01-23
CATS-003 | 3 | 558576 | 5281411 | 9.9 | 9.4 | 0.7 | 8.7 | 4 | 4 | 0 | 0 | 4.597701 | 4.597701 | 0 | 0 | 2.082397 | 2.082397 | 0 | 0 | 201.3 | 57.9 | 143.4 | 101.7 | 41.7 | C | Tr | 100 | 0 | 0 | U | Y | + | - | N | OC | OC | TILL | ST LOUIS | 2012-09-24 | SHOVEL | YES | ODM | 20126062 - MDNR - Elsenheimer - Cook Area Till Sampling - 2012 | 6056 | 2013-01-23
CATS-004 | 4 | 560482 | 5286440 | 11.2 | 10.7 | 4.7 | 6 | 0 | 0 | 0 | 0 | 0 | 0 | 0 | 0 | 0 | 0 | 0 | 0 | 228.2 | 215.4 | 12.8 | 8.7 | 4.1 | C | 10 | 90 | 0 | 0 | U | + | Y | - | N | OC | OC | TILL | ST LOUIS | 2012-09-24 | SHOVEL | YES | ODM | 20126062 - MDNR - Elsenheimer - Cook Area Till Sampling - 2012 | 6056 | 2013-01-23
CATS-005 | 5 | 559569 | 5286417 | 11.2 | 10.7 | 4.1 | 6.6 | 2 | 1 | 1 | 0 | 3.030303 | 1.515152 | 1.515152 | 0 | 41.45304 | 20.72652 | 20.72652 | 0 | 225.8 | 187.7 | 38.1 | 18 | 20.1 | C | 5 | 95 | 0 | 0 | U | Y | + | - | N | OC | OC | TILL | ST LOUIS | 2012-09-24 | SHOVEL | YES | ODM | 20126062 - MDNR - Elsenheimer - Cook Area Till Sampling - 2012 | 6056 | 2013-01-23
CATS-007 | 7 | 558048 | 5289479 | 10.6 | 10.1 | 1.9 | 8.2 | 1 | 1 | 0 | 0 | 1.219512 | 1.219512 | 0 | 0 | <1 | <1 | 0 | 0 | 240.4 | 228.4 | 12 | 11.2 | 0.8 | C | 5 | 95 | 0 | 0 | U | Y | Y | Y | N | OC | OC | TILL | ST LOUIS | 2012-09-24 | SHOVEL | YES | ODM | 20126062 - MDNR - Elsenheimer - Cook Area Till Sampling - 2012 | 6056 | 2013-01-23
CATS-008 | 8 | 557444 | 5288252 | 10.1 | 9.6 | 3.6 | 6 | 2 | 1 | 1 | 0 | 3.333333 | 1.666667 | 1.666667 | 0 | 70.96318 | 66.62096 | 4.342215 | 0 | 237.1 | 226.6 | 10.5 | 5.6 | 4.9 | C | 5 | 95 | 0 | 0 | U | Y | + | - | N | OC | OC | TILL | ST LOUIS | 2012-09-24 | SHOVEL | YES | ODM | 20126062 - MDNR - Elsenheimer - Cook Area Till Sampling - 2012 | 6056 | 2013-01-23
CATS-009 | 9 | 556594 | 5287216 | 8.7 | 8.2 | 1.1 | 7.1 | 0 | 0 | 0 | 0 | 0 | 0 | 0 | 0 | 0 | 0 | 0 | 0 | 224.4 | 219.3 | 5.1 | 4.5 | 0.6 | C | 10 | 90 | 0 | 0 | U | Y | + | - | N | OC | OC | TILL | ST LOUIS | 2012-09-24 | SHOVEL | YES | ODM | 20126062 - MDNR - Elsenheimer - Cook Area Till Sampling - 2012 | 6056 | 2013-01-23 | NO VISIBLE GOLD
CATS-010 | 10 | 558709 | 5287506 | 9 | 8.5 | 3.3 | 5.2 | 0 | 0 | 0 | 0 | 0 | 0 | 0 | 0 | 0 | 0 | 0 | 0 | 305.3 | 295.9 | 9.4 | 5.7 | 3.7 | C | 10 | 90 | 0 | 0 | U | + | Y | - | N | DOC | DOC | TILL | ST LOUIS | 2012-09-24 | SHOVEL | YES | ODM | 20126062 - MDNR - Elsenheimer - Cook Area Till Sampling - 2012 | 6056 | 2013-01-23 | NO VISIBLE GOLD
CATS-011 | 11 | 555884 | 5291099 | 10.3 | 9.8 | 3.4 | 6.4 | 6 | 5 | 1 | 0 | 9.375 | 7.8125 | 1.5625 | 0 | 91.56949 | 85.05466 | 6.514831 | 0 | 462.8 | 402.3 | 60.5 | 29.5 | 31 | C | 20 | 80 | 0 | 0 | U | + | Y | - | N | OC | OC | TILL | ST LOUIS | 2012-09-24 | SHOVEL | YES | ODM | 20126062 - MDNR - Elsenheimer - Cook Area Till Sampling - 2012 | 6056 | 2013-01-23
CATS-012 | 12 | 556582 | 5290956 | 12.4 | 11.9 | 2.2 | 9.7 | 0 | 0 | 0 | 0 | 0 | 0 | 0 | 0 | 0 | 0 | 0 | 0 | 379.9 | 332.1 | 47.8 | 26.7 | 21.1 | C | 90 | 10 | 0 | 0 | U | Y | Y | Y | N | OC | OC | TILL | ST LOUIS | 2012-09-24 | SHOVEL | YES | ODM | 20126062 - MDNR - Elsenheimer - Cook Area Till Sampling - 2012 | 6056 | 2013-01-23 | NO VISIBLE GOLD
CATS-013 | 13 | 557853 | 5292062 | 8.1 | 7.6 | 3.4 | 4.2 | 1 | 1 | 0 | 0 | 2.380952 | 2.380952 | 0 | 0 | 2.643088 | 2.643088 | 0 | 0 | 269.7 | 254.1 | 15.6 | 9.2 | 6.4 | C | 85 | 15 | 0 | 0 | U | + | Y | - | + | OC | OC | TILL + SOIL | ST LOUIS | 2012-09-24 | SHOVEL | YES | ODM | 20126062 - MDNR - Elsenheimer - Cook Area Till Sampling - 2012 | 6056 | 2013-01-23
CATS-014 | 14 | 559434 | 5291326 | 12.1 | 11.6 | 7.3 | 4.3 | 1 | 1 | 0 | 0 | 2.325581 | 2.325581 | 0 | 0 | 4.038291 | 4.038291 | 0 | 0 | 197.7 | 140.2 | 57.5 | 20.2 | 37.3 | C | 95 | 5 | 0 | 0 | S | MC | - | N | N | OC | NA | SAND + GRAVEL | ST LOUIS | 2012-09-24 | SHOVEL | YES | ODM | 20126062 - MDNR - Elsenheimer - Cook Area Till Sampling - 2012 | 6056 | 2013-01-23
CATS-015 | 15 | 549859 | 5284717 | 8.3 | 7.8 | 0.7 | 7.1 | 0 | 0 | 0 | 0 | 0 | 0 | 0 | 0 | 0 | 0 | 0 | 0 | 245.9 | 207.8 | 38.1 | 32.3 | 5.8 | C | 80 | 20 | 0 | 0 | U | Y | + | - | N | OC | OC | TILL | ST LOUIS | 2012-09-24 | SHOVEL | YES | ODM | 20126062 - MDNR - Elsenheimer - Cook Area Till Sampling - 2012 | 6056 | 2013-01-23 | NO VISIBLE GOLD
CATS-016 | 16 | 550648 | 5284832 | 7 | 6.5 | 0.2 | 6.3 | 0 | 0 | 0 | 0 | 0 | 0 | 0 | 0 | 0 | 0 | 0 | 0 | 205.4 | 201.8 | 3.6 | 3.1 | 0.5 | C | 90 | 10 | 0 | 0 | U | Y | + | - | N | OC | OC | TILL | ST LOUIS | 2012-09-24 | SHOVEL | YES | ODM | 20126062 - MDNR - Elsenheimer - Cook Area Till Sampling - 2012 | 6056 | 2013-01-23 | NO VISIBLE GOLD
CATS-017 | 17 | 551730 | 5284849 | 9 | 8.5 | 1.2 | 7.3 | 4 | 2 | 2 | 0 | 5.479452 | 2.739726 | 2.739726 | 0 | 2.319849 | 1.159924 | 1.159924 | 0 | 446.8 | 437.5 | 9.3 | 9.1 | 0.2 | C | 60 | 40 | 0 | 0 | U | Y | + | - | N | DOC | DOC | TILL | ST LOUIS | 2012-09-25 | SHOVEL | YES | ODM | 20126062 - MDNR - Elsenheimer - Cook Area Till Sampling - 2012 | 6056 | 2013-01-23
CATS-018 | 18 | 548607 | 5286456 | 9.7 | 9.2 | 2.9 | 6.3 | 1 | 1 | 0 | 0 | 1.587302 | 1.587302 | 0 | 0 | 33.37097 | 33.37097 | 0 | 0 | 364.1 | 338.2 | 25.9 | 19.2 | 6.7 | C | 80 | 20 | 0 | 0 | U | Y | + | - | N | OC | OC | TILL | ST LOUIS | 2012-09-25 | SHOVEL | YES | ODM | 20126062 - MDNR - Elsenheimer - Cook Area Till Sampling - 2012 | 6056 | 2013-01-23
CATS-019 | 19 | 546850 | 5282356 | 11 | 10.5 | 5.2 | 5.3 | 2 | 2 | 0 | 0 | 3.773585 | 3.773585 | 0 | 0 | 3.405927 | 3.405927 | 0 | 0 | 316.9 | 285.7 | 31.2 | 25.5 | 5.7 | C | 85 | 15 | 0 | 0 | U | + | Y | - | + | OC | OC | TILL + SOIL | ST LOUIS | 2012-09-25 | SHOVEL | YES | ODM | 20126062 - MDNR - Elsenheimer - Cook Area Till Sampling - 2012 | 6056 | 2013-01-23
CATS-020 | 20 | 547531 | 5282608 | 9.7 | 9.2 | 1.1 | 8.1 | 4 | 3 | 1 | 0 | 4.938272 | 3.703704 | 1.234568 | 0 | 1.184845 | 1.184845 | <1 | 0 | 213.1 | 159.2 | 53.9 | 45.5 | 8.4 | C | 40 | 60 | 0 | 0 | U | Y | Y | Y | N | OC | OC | TILL | ST LOUIS | 2012-09-25 | SHOVEL | YES | ODM | 20126062 - MDNR - Elsenheimer - Cook Area Till Sampling - 2012 | 6056 | 2013-01-23
CATS-022 | 22 | 546442 | 5284225 | 8.8 | 8.3 | 1.2 | 7.1 | 7 | 4 | 3 | 0 | 9.859155 | 5.633803 | 4.225352 | 0 | 1.667728 | 1.049435 | 0.6182929 | 0 | 254.5 | 193.9 | 60.6 | 56.4 | 4.2 | C | 40 | 60 | 0 | 0 | U | Y | + | - | N | OC | OC | TILL | ST LOUIS | 2012-09-25 | SHOVEL | YES | ODM | 20126062 - MDNR - Elsenheimer - Cook Area Till Sampling - 2012 | 6056 | 2013-01-23
CATS-023 | 23 | 547097 | 5285716 | 9 | 8.5 | 0.3 | 8.2 | 2 | 1 | 0 | 1 | 2.439024 | 1.219512 | 0 | 1.219512 | 2.882455 | 2.882455 | 0 | <1 | 136.56 | 108.2 | 28.36 | 28.3 | 0.06 | P | 10 | 90 | 0 | 0 | U | Y | Y | Y | N | LOC | LOC | TILL | ST LOUIS | 2012-09-25 | SHOVEL | YES | ODM | 20126062 - MDNR - Elsenheimer - Cook Area Till Sampling - 2012 | 6056 | 2013-01-23
CATS-024 | 24 | 551904 | 5284183 | 10.6 | 10.1 | 2.7 | 7.4 | 4 | 4 | 0 | 0 | 5.405405 | 5.405405 | 0 | 0 | 88.83072 | 88.83072 | 0 | 0 | 131 | 119.5 | 11.5 | 8.2 | 3.3 | P | 100 | 0 | 0 | Tr | U | Y | Y | Y | N | LOC | LOC | TILL | ST LOUIS | 2012-09-25 | SHOVEL | YES | ODM | 20126062 - MDNR - Elsenheimer - Cook Area Till Sampling - 2012 | 6056 | 2013-01-23
CATS-025 | 25 | 552234 | 5283776 | 11.2 | 10.7 | 2.5 | 8.2 | 2 | 2 | 0 | 0 | 2.439024 | 2.439024 | 0 | 0 | 89.88576 | 89.88576 | 0 | 0 | 154.9 | 125.9 | 29 | 15.4 | 13.6 | P | 60 | 40 | 0 | Tr | U | + | Y | - | N | LOC | LOC | TILL | ST LOUIS | 2012-09-25 | SHOVEL | YES | ODM | 20126062 - MDNR - Elsenheimer - Cook Area Till Sampling - 2012 | 6056 | 2013-01-23
CATS-026 | 26 | 553019 | 5291306 | 9.7 | 9.2 | 2.3 | 6.9 | 1 | 0 | 0 | 1 | 1.449275 | 0 | 0 | 1.449275 | 1.820837 | 0 | 0 | 1.820837 | 237.4 | 167.1 | 70.3 | 44.8 | 25.5 | P | 20 | 80 | 0 | Tr | U | + | Y | - | N | DOC | DOC | TILL | ST LOUIS | 2012-09-25 | SHOVEL | YES | ODM | 20126062 - MDNR - Elsenheimer - Cook Area Till Sampling - 2012 | 6056 | 2013-01-23
CATS-027 | 27 | 552274 | 5289205 | 8.7 | 8.2 | 0.7 | 7.5 | 3 | 3 | 0 | 0 | 4 | 4 | 0 | 0 | 41.51252 | 41.51252 | 0 | 0 | 101 | 90.2 | 10.8 | 9.7 | 1.1 | P | Tr | 100 | 0 | Tr | U | Y | - | - | N | LOC | LOC | TILL | ST LOUIS | 2012-09-25 | SHOVEL | YES | ODM | 20126062 - MDNR - Elsenheimer - Cook Area Till Sampling - 2012 | 6056 | 2013-01-23
CATS-028 | 28 | 551521 | 5289824 | 12.4 | 11.9 | 5.3 | 6.6 | 3 | 1 | 1 | 1 | 4.545455 | 1.515152 | 1.515152 | 1.515152 | 9.944996 | 5.098343 | 1.519775 | 3.326878 | 144.5 | 123.5 | 21 | 16 | 5 | C | 60 | 40 | 0 | Tr | S | MC | - | N | N | GY | NA | SAND + GRAVEL | ST LOUIS | 2012-09-25 | SHOVEL | YES | ODM | 20126062 - MDNR - Elsenheimer - Cook Area Till Sampling - 2012 | 6056 | 2013-01-23
CATS-029 | 29 | 545149 | 5287993 | 12.6 | 12.1 | 4.3 | 7.8 | 0 | 0 | 0 | 0 | 0 | 0 | 0 | 0 | 0 | 0 | 0 | 0 | 166.3 | 135.3 | 31 | 20.7 | 10.3 | P | 50 | 50 | 0 | Tr | S | MC | - | N | N | OC | NA | SAND + GRAVEL | ST LOUIS | 2012-09-26 | SHOVEL | YES | ODM | 20126062 - MDNR - Elsenheimer - Cook Area Till Sampling - 2012 | 6056 | 2013-01-23 | NO VISIBLE GOLD
CATS-030 | 30 | 542703 | 5288758 | 11.5 | 11 | 2.8 | 8.2 | 3 | 3 | 0 | 0 | 3.658537 | 3.658537 | 0 | 0 | 555.1144 | 555.1144 | 0 | 0 | 106.9 | 85 | 21.9 | 16.7 | 5.2 | P | 90 | 10 | 0 | Tr | U | Y | Y | Y | N | LOC | LOC | TILL | ST LOUIS | 2012-09-26 | SHOVEL | YES | ODM | 20126062 - MDNR - Elsenheimer - Cook Area Till Sampling - 2012 | 6056 | 2013-01-23
CATS-032 | 32 | 542515 | 5287764 | 8.2 | 7.7 | 0.5 | 7.2 | 2 | 1 | 0 | 1 | 2.777778 | 1.388889 | 0 | 1.388889 | 255.7843 | 246.4318 | 0 | 9.352464 | 162.1 | 159.4 | 2.7 | 2.6 | 0.1 | P | 80 | 20 | 0 | 0 | U | Y | + | - | N | OC | OC | TILL | ST LOUIS | 2012-09-26 | SHOVEL | YES | ODM | 20126062 - MDNR - Elsenheimer - Cook Area Till Sampling - 2012 | 6056 | 2013-01-23
CATS-033 | 33 | 543347 | 5287838 | 11 | 10.5 | 2.4 | 8.1 | 0 | 0 | 0 | 0 | 0 | 0 | 0 | 0 | 0 | 0 | 0 | 0 | 182.6 | 147.9 | 34.7 | 34 | 0.7 | P | 70 | 30 | 0 | Tr | U | Y | + | - | N | DOC | DOC | TILL | ST LOUIS | 2012-09-26 | SHOVEL | YES | ODM | 20126062 - MDNR - Elsenheimer - Cook Area Till Sampling - 2012 | 6056 | 2013-01-23 | NO VISIBLE GOLD
CATS-034 | 34 | 544212 | 5287532 | 10.7 | 10.2 | 1.4 | 8.8 | 3 | 3 | 0 | 0 | 3.409091 | 3.409091 | 0 | 0 | 11.388 | 11.388 | 0 | 0 | 170.8 | 95.2 | 75.6 | 56.8 | 18.8 | P | 80 | 20 | 0 | Tr | U | + | Y | - | N | LOC | LOC | TILL | ST LOUIS | 2012-09-26 | SHOVEL | YES | ODM | 20126062 - MDNR - Elsenheimer - Cook Area Till Sampling - 2012 | 6056 | 2013-01-23
CATS-035 | 35 | 545822 | 5290546 | 9.8 | 9.3 | 2.5 | 6.8 | 1 | 1 | 0 | 0 | 1.470588 | 1.470588 | 0 | 0 | 13.59558 | 13.59558 | 0 | 0 | 149.3 | 143.2 | 6.1 | 6 | 0.1 | P | 80 | 20 | 0 | Tr | U | + | Y | - | N | GB | GB | TILL | ST LOUIS | 2012-09-26 | SHOVEL | YES | ODM | 20126062 - MDNR - Elsenheimer - Cook Area Till Sampling - 2012 | 6056 | 2013-01-23
CATS-036 | 36 | 546954 | 5290910 | 9.2 | 8.7 | 2 | 6.7 | 1 | 1 | 0 | 0 | 1.492537 | 1.492537 | 0 | 0 | 36.26179 | 36.26179 | 0 | 0 | 154.6 | 149 | 5.6 | 5.3 | 0.3 | P | 80 | 20 | 0 | Tr | U | Y | + | - | N | OC | OC | TILL | ST LOUIS | 2012-09-26 | SHOVEL | YES | ODM | 20126062 - MDNR - Elsenheimer - Cook Area Till Sampling - 2012 | 6056 | 2013-01-23
CATS-037 | 37 | 546148 | 5291115 | 7.7 | 7.2 | 1.8 | 5.4 | 0 | 0 | 0 | 0 | 0 | 0 | 0 | 0 | 0 | 0 | 0 | 0 | 100.8 | 96.1 | 4.7 | 4.2 | 0.5 | P | 70 | 30 | 0 | 0 | U | + | Y | - | + | GB | GB | TILL + SOIL | ST LOUIS | 2012-09-26 | SHOVEL | YES | ODM | 20126062 - MDNR - Elsenheimer - Cook Area Till Sampling - 2012 | 6056 | 2013-01-23 | NO VISIBLE GOLD
CATS-038 | 38 | 549829 | 5292798 | 8.8 | 8.3 | 1.4 | 6.9 | 0 | 0 | 0 | 0 | 0 | 0 | 0 | 0 | 0 | 0 | 0 | 0 | 148 | 143.2 | 4.8 | 4.6 | 0.2 | P | 60 | 40 | 0 | Tr | U | Y | + | - | N | BE | BE | TILL | ST LOUIS | 2012-09-26 | SHOVEL | YES | ODM | 20126062 - MDNR - Elsenheimer - Cook Area Till Sampling - 2012 | 6056 | 2013-01-23 | NO VISIBLE GOLD
CATS-039 | 39 | 549571 | 5291961 | 12.6 | 12.1 | 7 | 5.1 | 0 | 0 | 0 | 0 | 0 | 0 | 0 | 0 | 0 | 0 | 0 | 0 | 172.4 | 167.6 | 4.8 | 3.7 | 1.1 | P | 80 | 20 | 0 | Tr | S | MC | - | N | Y | GB | NA | SAND + GRAVEL | ST LOUIS | 2012-09-26 | SHOVEL | YES | ODM | 20126062 - MDNR - Elsenheimer - Cook Area Till Sampling - 2012 | 6056 | 2013-01-23 | NO VISIBLE GOLD
CATS-040 | 40 | 548687 | 5291524 | 9.1 | 8.6 | 1.7 | 6.9 | 0 | 0 | 0 | 0 | 0 | 0 | 0 | 0 | 0 | 0 | 0 | 0 | 114.6 | 111.9 | 2.7 | 2.7 | <0.01 | P | 80 | 20 | 0 | 0 | U | + | + | - | Y | GB | GB | TILL | ST LOUIS | 2012-09-26 | SHOVEL | YES | ODM | 20126062 - MDNR - Elsenheimer - Cook Area Till Sampling - 2012 | 6056 | 2013-01-23 | NO VISIBLE GOLD
CATS-041 | 41 | 547919 | 5291128 | 10.4 | 9.9 | 0.9 | 9 | 0 | 0 | 0 | 0 | 0 | 0 | 0 | 0 | 0 | 0 | 0 | 0 | 143.7 | 135.4 | 8.3 | 8.2 | 0.1 | P | 60 | 40 | 0 | Tr | U | Y | Y | Y | N | BE | BE | TILL | ST LOUIS | 2012-09-26 | SHOVEL | YES | ODM | 20126062 - MDNR - Elsenheimer - Cook Area Till Sampling - 2012 | 6056 | 2013-01-23 | NO VISIBLE GOLD
CATS-042 | 42 | 546490 | 5292686 | 11.5 | 11 | 3.2 | 7.8 | 0 | 0 | 0 | 0 | 0 | 0 | 0 | 0 | 0 | 0 | 0 | 0 | 182.8 | 166.6 | 16.2 | 12.1 | 4.1 | P | 30 | 70 | 0 | Tr | U | + | Y | - | N | BE | BE | TILL | ST LOUIS | 2012-09-27 | SHOVEL | YES | ODM | 20126062 - MDNR - Elsenheimer - Cook Area Till Sampling - 2012 | 6056 | 2013-01-23 | NO VISIBLE GOLD
CATS-045 | 45 | 545345 | 5294297 | 9.1 | 8.6 | 1.7 | 6.9 | 4 | 0 | 2 | 2 | 5.797101 | 0 | 2.898551 | 2.898551 | 50.37403 | 0 | 33.82874 | 16.5453 | 130.5 | 123.6 | 6.9 | 6.4 | 0.5 | P | 60 | 40 | 0 | Tr | U | Y | + | - | N | LOC | LOC | TILL | ST LOUIS | 2012-09-27 | SHOVEL | YES | ODM | 20126062 - MDNR - Elsenheimer - Cook Area Till Sampling - 2012 | 6056 | 2013-01-23
CATS-046 | 46 | 545294 | 5293272 | 10.1 | 9.6 | 3.1 | 6.5 | 1 | 1 | 0 | 0 | 1.538462 | 1.538462 | 0 | 0 | 11.9961 | 11.9961 | 0 | 0 | 345 | 335.9 | 9.1 | 6.8 | 2.3 | P | 5 | 95 | 0 | 0 | U | + | + | - | N | OC | OC | TILL | ST LOUIS | 2012-09-27 | SHOVEL | YES | ODM | 20126062 - MDNR - Elsenheimer - Cook Area Till Sampling - 2012 | 6061 | 2013-01-24
CATS-047 | 47 | 544441 | 5292982 | 8.4 | 7.9 | 1.1 | 6.8 | 6 | 2 | 2 | 2 | 8.823529 | 2.941176 | 2.941176 | 2.941176 | 161.2626 | 156.7734 | 2.244606 | 2.244606 | 256.3 | 250 | 6.3 | 5.1 | 1.2 | P | 10 | 90 | 0 | 0 | U | Y | + | - | N | OC | OC | TILL | ST LOUIS | 2012-09-27 | SHOVEL | YES | ODM | 20126062 - MDNR - Elsenheimer - Cook Area Till Sampling - 2012 | 6061 | 2013-01-24
CATS-048 | 48 | 543648 | 5292325 | 8.7 | 8.2 | 1 | 7.2 | 3 | 0 | 3 | 0 | 4.166667 | 0 | 4.166667 | 0 | 20.03341 | 0 | 20.03341 | 0 | 190.7 | 164.8 | 25.9 | 20.1 | 5.8 | P | 10 | 90 | 0 | 0 | U | Y | + | - | N | OC | OC | TILL | ST LOUIS | 2012-09-27 | SHOVEL | YES | ODM | 20126062 - MDNR - Elsenheimer - Cook Area Till Sampling - 2012 | 6061 | 2013-01-24
CATS-049 | 49 | 543094 | 5292571 | 9.3 | 8.8 | 0.4 | 8.4 | 6 | 3 | 2 | 1 | 7.142857 | 3.571429 | 2.380952 | 1.190476 | 297.2716 | 291.9067 | 4.552933 | 0.8119471 | 321.7 | 313.8 | 7.9 | 6.5 | 1.4 | P | 20 | 80 | 0 | 0 | U | - | + | Y | N | LOC | LOC | TILL | ST LOUIS | 2012-09-27 | SHOVEL | YES | ODM | 20126062 - MDNR - Elsenheimer - Cook Area Till Sampling - 2012 | 6061 | 2013-01-24
CATS-050 | 50 | 542489 | 5291878 | 12.5 | 12 | 3.1 | 8.9 | 2 | 1 | 1 | 0 | 2.247191 | 1.123596 | 1.123596 | 0 | 26.57874 | 7.919756 | 18.65898 | 0 | 286.8 | 270.9 | 15.9 | 10.3 | 5.6 | P | 60 | 40 | 0 | 0 | U | + | - | - | N | LOC | LOC | TILL | ST LOUIS | 2012-09-27 | SHOVEL | YES | ODM | 20126062 - MDNR - Elsenheimer - Cook Area Till Sampling - 2012 | 6061 | 2013-01-24
CATS-051 | 51 | 541564 | 5291333 | 12.2 | 11.7 | 5.6 | 6.1 | 1 | 0 | 1 | 0 | 1.639344 | 0 | 1.639344 | 0 | <1 | 0 | <1 | 0 | 218.3 | 193.7 | 24.6 | 14.9 | 9.7 | P | 60 | 40 | 0 | 0 | U | + | + | - | N | LOC | LOC | TILL | ST LOUIS | 2012-09-27 | SHOVEL | YES | ODM | 20126062 - MDNR - Elsenheimer - Cook Area Till Sampling - 2012 | 6061 | 2013-01-24
CATS-052 | 52 | 540954 | 5288386 | 10.6 | 10.1 | 1.6 | 8.5 | 3 | 3 | 0 | 0 | 3.529412 | 3.529412 | 0 | 0 | 3.236832 | 3.236832 | 0 | 0 | 241.8 | 148.2 | 93.6 | 74.4 | 19.2 | P | Tr | 100 | 0 | 0 | U | Y | + | - | N | OC | OC | TILL | ST LOUIS | 2012-09-27 | SHOVEL | YES | ODM | 20126062 - MDNR - Elsenheimer - Cook Area Till Sampling - 2012 | 6061 | 2013-01-24
CATS-053 | 53 | 527271 | 5280965 | 8.8 | 8.3 | 0.4 | 7.9 | 2 | 1 | 1 | 0 | 2.531646 | 1.265823 | 1.265823 | 0 | 4.303789 | 2.151894 | 2.151894 | 0 | 404.1 | 390.8 | 13.3 | 11.3 | 2 | P | 10 | 90 | 0 | 0 | U | Y | + | - | Y | OC | OC | TILL | ST LOUIS | 2012-09-27 | SHOVEL | YES | ODM | 20126062 - MDNR - Elsenheimer - Cook Area Till Sampling - 2012 | 6061 | 2013-01-24
CATS-056 | 56 | 545229 | 5285348 | 11.2 | 10.7 | 2.1 | 8.6 | 13 | 12 | 1 | 0 | 15.11628 | 13.95349 | 1.162791 | 0 | 123.7807 | 123.1905 | 0.590204 | 0 | 281.4 | 225.5 | 55.9 | 41.2 | 14.7 | P | 40 | 60 | 0 | Tr | U | + | Y | - | Y | OC | OC | TILL | ST LOUIS | 2012-09-28 | SHOVEL | YES | ODM | 20126062 - MDNR - Elsenheimer - Cook Area Till Sampling - 2012 | 6061 | 2013-01-24 | No sulphides.
CATS-057 | 57 | 546003 | 5287322 | 9.8 | 9.3 | 1.3 | 8 | 5 | 3 | 2 | 0 | 6.25 | 3.75 | 2.5 | 0 | 16.55604 | 7.682925 | 8.873111 | 0 | 239 | 213.2 | 25.8 | 24.4 | 1.4 | P | 20 | 80 | 0 | 0 | U | + | Y | - | Y | OC | OC | TILL | ST LOUIS | 2012-09-28 | SHOVEL | YES | ODM | 20126062 - MDNR - Elsenheimer - Cook Area Till Sampling - 2012 | 6061 | 2013-01-24
CATS-058 | 58 | 546502 | 5289620 | 10.8 | 10.3 | 3.5 | 6.8 | 0 | 0 | 0 | 0 | 0 | 0 | 0 | 0 | 0 | 0 | 0 | 0 | 327.1 | 319.3 | 7.8 | 7.6 | 0.2 | P | 60 | 40 | 0 | 0 | U | Y | + | - | Y | OC | OC | TILL | ST LOUIS | 2012-09-28 | SHOVEL | YES | ODM | 20126062 - MDNR - Elsenheimer - Cook Area Till Sampling - 2012 | 6061 | 2013-01-24 | NO VISIBLE GOLD
CATS-059 | 59 | 556744 | 5292144 | 12.1 | 11.6 | 5.1 | 6.5 | 8 | 3 | 1 | 4 | 12.30769 | 4.615385 | 1.538462 | 6.153846 | 21.14526 | 15.66815 | 0.9461637 | 4.530942 | 159.3 | 106.2 | 53.1 | 25.7 | 27.4 | P | 80 | 20 | 0 | Tr | U | + | + | - | N | OC | OC | TILL | ST LOUIS | 2012-09-28 | SHOVEL | YES | ODM | 20126062 - MDNR - Elsenheimer - Cook Area Till Sampling - 2012 | 6061 | 2013-01-24
CATS-060 | 60 | 555915 | 5292048 | 9.7 | 9.2 | 2.4 | 6.8 | 14 | 6 | 7 | 1 | 20.58824 | 8.823529 | 10.29412 | 1.470588 | 27.03319 | 6.534602 | 20.49859 | <1 | 206.6 | 180.6 | 26 | 16.5 | 9.5 | P | 90 | 10 | 0 | Tr | U | Y | + | - | N | OC | OC | TILL | ST LOUIS | 2012-09-28 | SHOVEL | YES | ODM | 20126062 - MDNR - Elsenheimer - Cook Area Till Sampling - 2012 | 6061 | 2013-01-24 | No sulphides.
CATS-061 | 61 | 555106 | 5291756 | 10.4 | 9.9 | 2.4 | 7.5 | 7 | 6 | 0 | 1 | 9.333333 | 8 | 0 | 1.333333 | 33.55553 | 25.92904 | 0 | 7.626488 | 329.6 | 297.3 | 32.3 | 25.2 | 7.1 | P | 90 | 10 | 0 | Tr | U | Y | Y | Y | N | OC | OC | TILL | ST LOUIS | 2012-09-28 | SHOVEL | YES | ODM | 20126062 - MDNR - Elsenheimer - Cook Area Till Sampling - 2012 | 6061 | 2013-01-24
CATS-062 | 62 | 557765 | 5291016 | 8.3 | 7.8 | 0.3 | 7.5 | 7 | 4 | 2 | 1 | 9.333333 | 5.333333 | 2.666667 | 1.333333 | 61.78078 | 48.70224 | 12.45763 | 0.6209007 | 272 | 259.9 | 12.1 | 8.5 | 3.6 | P | 60 | 40 | 0 | 0 | U | Y | + | - | Y | OC | OC | TILL | ST LOUIS | 2012-09-28 | SHOVEL | YES | ODM | 20126062 - MDNR - Elsenheimer - Cook Area Till Sampling - 2012 | 6061 | 2013-01-24
CATS-063 | 63 | 521419 | 5286469 | 9.2 | 8.7 | 0 | 8.7 | 1 | 1 | 0 | 0 | 1.149425 | 1.149425 | 0 | 0 | 2.294001 | 2.294001 | 0 | 0 | 157.9 | 142.7 | 15.2 | 10.6 | 4.6 | NA | NA | NA | NA | NA | S | F | + | Y | N | OC | OC | SAND + SILT | ST LOUIS | 2012-10-01 | SHOVEL | YES | ODM | 20126062 - MDNR - Elsenheimer - Cook Area Till Sampling - 2012 | 6061 | 2013-01-24
CATS-064 | 64 | 522674 | 5285681 | 9 | 8.5 | <0.1 | 8.5 | 0 | 0 | 0 | 0 | 0 | 0 | 0 | 0 | 0 | 0 | 0 | 0 | 230.8 | 229.7 | 1.1 | 1 | 0.1 | G | 10 | 90 | 0 | 0 | S | F | + | Y | Y | OC | OC | SAND + SILT | ST LOUIS | 2012-10-01 | SHOVEL | YES | ODM | 20126062 - MDNR - Elsenheimer - Cook Area Till Sampling - 2012 | 6061 | 2013-01-24 | NO VISIBLE GOLD
CATS-065 | 65 | 522204 | 5284877 | 11 | 10.5 | 1.5 | 9 | 0 | 0 | 0 | 0 | 0 | 0 | 0 | 0 | 0 | 0 | 0 | 0 | 168.63 | 156.8 | 11.83 | 11.8 | 0.03 | P | 40 | 60 | 0 | 0 | U | + | + | - | N | GB | GB | TILL | ST LOUIS | 2012-10-01 | SHOVEL | YES | ODM | 20126062 - MDNR - Elsenheimer - Cook Area Till Sampling - 2012 | 6061 | 2013-01-24 | NO VISIBLE GOLD
CATS-066 | 66 | 522776 | 5284881 | 9.8 | 9.3 | 0.5 | 8.8 | 1 | 1 | 0 | 0 | 1.136364 | 1.136364 | 0 | 0 | 220.5882 | 220.5882 | 0 | 0 | 159.2 | 152.3 | 6.9 | 6.8 | 0.1 | P | 50 | 50 | 0 | 0 | U | - | Y | + | N | GB | GB | TILL | ST LOUIS | 2012-10-01 | SHOVEL | YES | ODM | 20126062 - MDNR - Elsenheimer - Cook Area Till Sampling - 2012 | 6061 | 2013-01-24
CATS-067 | 67 | 525845 | 5289564 | 9.5 | 9 | 0.4 | 8.6 | 0 | 0 | 0 | 0 | 0 | 0 | 0 | 0 | 0 | 0 | 0 | 0 | 99.5 | 94.5 | 5 | 4.8 | 0.2 | P | 80 | 20 | 0 | 0 | U | Y | + | - | N | GB | GB | TILL | ST LOUIS | 2012-10-01 | SHOVEL | YES | ODM | 20126062 - MDNR - Elsenheimer - Cook Area Till Sampling - 2012 | 6061 | 2013-01-24 | NO VISIBLE GOLD
CATS-068 | 68 | 522712 | 5290539 | 10.1 | 9.6 | 2.2 | 7.4 | 0 | 0 | 0 | 0 | 0 | 0 | 0 | 0 | 0 | 0 | 0 | 0 | 136.5 | 109.6 | 26.9 | 17.1 | 9.8 | P | 30 | 70 | 0 | Tr | U | Y | + | - | N | OC | OC | TILL | ST LOUIS | 2012-10-01 | SHOVEL | YES | ODM | 20126062 - MDNR - Elsenheimer - Cook Area Till Sampling - 2012 | 6061 | 2013-01-24 | NO VISIBLE GOLD
CATS-069 | 69 | 522507 | 5289740 | 10 | 9.5 | 1.1 | 8.4 | 1 | 1 | 0 | 0 | 1.190476 | 1.190476 | 0 | 0 | 14.45019 | 14.45019 | 0 | 0 | 190.5 | 176.7 | 13.8 | 13.3 | 0.5 | P | 30 | 70 | 0 | Tr | U | Y | + | - | N | BE | BE | TILL | ST LOUIS | 2012-10-01 | SHOVEL | YES | ODM | 20126062 - MDNR - Elsenheimer - Cook Area Till Sampling - 2012 | 6061 | 2013-01-24
CATS-070 | 70 | 522793 | 5292037 | 11.8 | 11.3 | 0.5 | 10.8 | 4 | 4 | 0 | 0 | 3.703704 | 3.703704 | 0 | 0 | 42.9979 | 42.9979 | 0 | 0 | 240.5 | 176.5 | 64 | 53.4 | 10.6 | P | 20 | 80 | 0 | Tr | U | Y | + | - | N | BE | BE | TILL | ST LOUIS | 2012-10-01 | SHOVEL | YES | ODM | 20126062 - MDNR - Elsenheimer - Cook Area Till Sampling - 2012 | 6061 | 2013-01-24
CATS-071 | 71 | 527595 | 5289738 | 10.1 | 9.6 | 2 | 7.6 | 0 | 0 | 0 | 0 | 0 | 0 | 0 | 0 | 0 | 0 | 0 | 0 | 160.9 | 147.1 | 13.8 | 9.6 | 4.2 | P | 20 | 80 | 0 | 0 | U | + | Y | - | N | OC | OC | TILL | ST LOUIS | 2012-10-01 | SHOVEL | YES | ODM | 20126062 - MDNR - Elsenheimer - Cook Area Till Sampling - 2012 | 6061 | 2013-01-24 | NO VISIBLE GOLD
CATS-072 | 72 | 528164 | 5291620 | 10.5 | 10 | 0.7 | 9.3 | 1 | 1 | 0 | 0 | 1.075269 | 1.075269 | 0 | 0 | 2.251519 | 2.251519 | 0 | 0 | 178.9 | 166.2 | 12.7 | 10.8 | 1.9 | P | 30 | 70 | 0 | 0 | U | Y | + | - | N | BE | BE | TILL | ST LOUIS | 2012-10-01 | SHOVEL | YES | ODM | 20126062 - MDNR - Elsenheimer - Cook Area Till Sampling - 2012 | 6061 | 2013-01-24
CATS-073 | 73 | 529652 | 5292780 | 8.3 | 7.8 | 1.4 | 6.4 | 0 | 0 | 0 | 0 | 0 | 0 | 0 | 0 | 0 | 0 | 0 | 0 | 95.4 | 88.2 | 7.2 | 5.7 | 1.5 | P | 20 | 80 | 0 | Tr | U | Y | + | - | N | OC | OC | TILL | ST LOUIS | 2012-10-01 | SHOVEL | YES | ODM | 20126062 - MDNR - Elsenheimer - Cook Area Till Sampling - 2012 | 6061 | 2013-01-24 | NO VISIBLE GOLD
CATS-075 | 75 | 530157 | 5291373 | 10.5 | 10 | 2.9 | 7.1 | 2 | 1 | 1 | 0 | 2.816901 | 1.408451 | 1.408451 | 0 | 16.52702 | 14.6708 | 1.856214 | 0 | 124.6 | 104.5 | 20.1 | 13.1 | 7 | P | 70 | 30 | 0 | 0 | U | + | + | - | N | OC | OC | TILL | ST LOUIS | 2012-10-01 | SHOVEL | YES | ODM | 20126062 - MDNR - Elsenheimer - Cook Area Till Sampling - 2012 | 6061 | 2013-01-24
CATS-076 | 76 | 530133 | 5291978 | 9.5 | 9 | 0.6 | 8.4 | 0 | 0 | 0 | 0 | 0 | 0 | 0 | 0 | 0 | 0 | 0 | 0 | 81.1 | 77.2 | 3.9 | 3.8 | 0.1 | P | 70 | 30 | 0 | 0 | U | Y | + | - | N | GB | GB | TILL | ST LOUIS | 2012-10-01 | SHOVEL | YES | ODM | 20126062 - MDNR - Elsenheimer - Cook Area Till Sampling - 2012 | 6061 | 2013-01-24 | NO VISIBLE GOLD
CATS-077 | 77 | 531012 | 5292288 | 10.2 | 9.7 | 1.9 | 7.8 | 0 | 0 | 0 | 0 | 0 | 0 | 0 | 0 | 0 | 0 | 0 | 0 | 187.6 | 170.2 | 17.4 | 17.1 | 0.3 | P | 30 | 70 | 0 | 0 | U | Y | + | - | N | GB | GB | TILL | ST LOUIS | 2012-10-02 | SHOVEL | YES | ODM | 20126062 - MDNR - Elsenheimer - Cook Area Till Sampling - 2012 | 6061 | 2013-01-24 | NO VISIBLE GOLD
CATS-079 | 79 | 533074 | 5290372 | 11.1 | 10.6 | 1.7 | 8.9 | 0 | 0 | 0 | 0 | 0 | 0 | 0 | 0 | 0 | 0 | 0 | 0 | 180 | 159.4 | 20.6 | 15.7 | 4.9 | P | 50 | 50 | 0 | 0 | U | Y | + | - | N | OC | OC | TILL | ST LOUIS | 2012-10-02 | SHOVEL | YES | ODM | 20126062 - MDNR - Elsenheimer - Cook Area Till Sampling - 2012 | 6061 | 2013-01-24 | NO VISIBLE GOLD
CATS-080 | 80 | 532496 | 5289877 | 11.1 | 10.6 | 1.3 | 9.3 | 0 | 0 | 0 | 0 | 0 | 0 | 0 | 0 | 0 | 0 | 0 | 0 | 149.6 | 132 | 17.6 | 13 | 4.6 | P | 20 | 80 | 0 | 0 | U | Y | + | - | N | OC | OC | TILL | ST LOUIS | 2012-10-02 | SHOVEL | YES | ODM | 20126062 - MDNR - Elsenheimer - Cook Area Till Sampling - 2012 | 6061 | 2013-01-24 | NO VISIBLE GOLD
CATS-081 | 81 | 532472 | 5289199 | 9.9 | 9.4 | 0.1 | 9.3 | 1 | 1 | 0 | 0 | 1.075269 | 1.075269 | 0 | 0 | <1 | <1 | 0 | 0 | 131.8 | 112.6 | 19.2 | 14.1 | 5.1 | G | 40 | 60 | 0 | 0 | S | F | + | N | N | LOC | NA | SAND + SILT | ST LOUIS | 2012-10-02 | SHOVEL | YES | ODM | 20126062 - MDNR - Elsenheimer - Cook Area Till Sampling - 2012 | 6061 | 2013-01-24
CATS-082 | 82 | 527968 | 5289944 | 9.8 | 9.3 | 1.2 | 8.1 | 0 | 0 | 0 | 0 | 0 | 0 | 0 | 0 | 0 | 0 | 0 | 0 | 112.1 | 97.8 | 14.3 | 10.5 | 3.8 | P | 50 | 50 | 0 | 0 | U | Y | Y | Y | N | DOC | DOC | TILL | ST LOUIS | 2012-10-02 | SHOVEL | YES | ODM | 20126062 - MDNR - Elsenheimer - Cook Area Till Sampling - 2012 | 6061 | 2013-01-24 | NO VISIBLE GOLD
CATS-083 | 83 | 529018 | 5289874 | 8 | 7.5 | 0.8 | 6.7 | 1 | 0 | 1 | 0 | 1.492537 | 0 | 1.492537 | 0 | 19.01073 | 0 | 19.01073 | 0 | 59.7 | 56.3 | 3.4 | 2.8 | 0.6 | P | 50 | 50 | 0 | 0 | U | + | + | - | N | OC | OC | TILL | ST LOUIS | 2012-10-02 | SHOVEL | YES | ODM | 20126062 - MDNR - Elsenheimer - Cook Area Till Sampling - 2012 | 6061 | 2013-01-24
CATS-084 | 84 | 533806 | 5287869 | 9.7 | 9.2 | 2.5 | 6.7 | 1 | 1 | 0 | 0 | 1.492537 | 1.492537 | 0 | 0 | 17.35606 | 17.35606 | 0 | 0 | 103.6 | 97.5 | 6.1 | 4.7 | 1.4 | P | 80 | 20 | 0 | 0 | U | Y | + | - | N | OC | OC | TILL | ST LOUIS | 2012-10-02 | SHOVEL | YES | ODM | 20126062 - MDNR - Elsenheimer - Cook Area Till Sampling - 2012 | 6061 | 2013-01-24
CATS-085 | 85 | 533650 | 5292777 | 10 | 9.5 | 1.3 | 8.2 | 0 | 0 | 0 | 0 | 0 | 0 | 0 | 0 | 0 | 0 | 0 | 0 | 181.3 | 167.4 | 13.9 | 9.6 | 4.3 | P | 70 | 30 | 0 | 0 | U | Y | + | - | N | LOC | LOC | TILL | ST LOUIS | 2012-10-02 | SHOVEL | YES | ODM | 20126062 - MDNR - Elsenheimer - Cook Area Till Sampling - 2012 | 6061 | 2013-01-24 | NO VISIBLE GOLD
CATS-086 | 86 | 533367 | 5292024 | 8.9 | 8.4 | 0.7 | 7.7 | 0 | 0 | 0 | 0 | 0 | 0 | 0 | 0 | 0 | 0 | 0 | 0 | 118.5 | 112 | 6.5 | 5.5 | 1 | P | 40 | 60 | 0 | 0 | U | Y | + | - | N | LOC | LOC | TILL | ST LOUIS | 2012-10-02 | SHOVEL | YES | ODM | 20126062 - MDNR - Elsenheimer - Cook Area Till Sampling - 2012 | 6061 | 2013-01-24 | NO VISIBLE GOLD
CATS-087 | 87 | 536632 | 5290524 | 9.3 | 8.8 | 0.3 | 8.5 | 1 | 1 | 0 | 0 | 1.176471 | 1.176471 | 0 | 0 | 1.728252 | 1.728252 | 0 | 0 | 189.2 | 141.2 | 48 | 47.2 | 0.8 | P | 100 | Tr | 0 | 0 | U | Y | + | - | N | LOC | LOC | TILL | ST LOUIS | 2012-10-02 | SHOVEL | YES | ODM | 20126062 - MDNR - Elsenheimer - Cook Area Till Sampling - 2012 | 6061 | 2013-01-24
CATS-089 | 89 | 535053 | 5289270 | 7.4 | 6.9 | 0.2 | 6.7 | 1 | 1 | 0 | 0 | 1.492537 | 1.492537 | 0 | 0 | 27.85326 | 27.85326 | 0 | 0 | 111 | 103.8 | 7.2 | 6.9 | 0.3 | P | 95 | 5 | 0 | 0 | U | Y | Y | Y | N | LOC | LOC | TILL | ST LOUIS | 2012-10-03 | SHOVEL | YES | ODM | 20126062 - MDNR - Elsenheimer - Cook Area Till Sampling - 2012 | 6061 | 2013-01-24
CATS-090 | 90 | 534288 | 5289898 | 10.6 | 10.1 | 1.6 | 8.5 | 0 | 0 | 0 | 0 | 0 | 0 | 0 | 0 | 0 | 0 | 0 | 0 | 118 | 94.9 | 23.1 | 19.3 | 3.8 | P | 5 | 95 | 0 | 0 | U | Y | Y | Y | N | LOC | LOC | TILL | ST LOUIS | 2012-10-03 | SHOVEL | YES | ODM | 20126062 - MDNR - Elsenheimer - Cook Area Till Sampling - 2012 | 6061 | 2013-01-24 | NO VISIBLE GOLD
CATS-091 | 91 | 534053 | 5290751 | 10.4 | 9.9 | 2.2 | 7.7 | 0 | 0 | 0 | 0 | 0 | 0 | 0 | 0 | 0 | 0 | 0 | 0 | 231.5 | 220 | 11.5 | 10.8 | 0.7 | P | 80 | 20 | 0 | 0 | U | Y | + | - | N | OC | OC | TILL | ST LOUIS | 2012-10-03 | SHOVEL | YES | ODM | 20126062 - MDNR - Elsenheimer - Cook Area Till Sampling - 2012 | 6062 | 2013-01-24 | NO VISIBLE GOLD
CATS-092 | 92 | 535998 | 5291150 | 12.4 | 11.9 | 3.7 | 8.2 | 0 | 0 | 0 | 0 | 0 | 0 | 0 | 0 | 0 | 0 | 0 | 0 | 146.9 | 132.7 | 14.2 | 10.4 | 3.8 | P | 80 | 20 | 0 | 0 | S | MC | Y | N | N | OC | NA | SAND + GRAVEL | ST LOUIS | 2012-10-03 | SHOVEL | YES | ODM | 20126062 - MDNR - Elsenheimer - Cook Area Till Sampling - 2012 | 6062 | 2013-01-24 | NO VISIBLE GOLD
CATS-093 | 93 | 535967 | 5290741 | 8.1 | 7.6 | 0.7 | 6.9 | 0 | 0 | 0 | 0 | 0 | 0 | 0 | 0 | 0 | 0 | 0 | 0 | 167.1 | 142.5 | 24.6 | 21.8 | 2.8 | P | 80 | 20 | 0 | 0 | U | Y | + | - | N | OC | OC | TILL | ST LOUIS | 2012-10-03 | SHOVEL | YES | ODM | 20126062 - MDNR - Elsenheimer - Cook Area Till Sampling - 2012 | 6062 | 2013-01-24 | NO VISIBLE GOLD
CATS-094 | 94 | 540179 | 5290348 | 10.9 | 10.4 | 0.5 | 9.9 | 4 | 3 | 1 | 0 | 4.040404 | 3.030303 | 1.010101 | 0 | 0.5031994 | 0.5031994 | <1 | 0 | 252.1 | 167.2 | 84.9 | 69.3 | 15.6 | P | 80 | 20 | 0 | 0 | U | Y | + | - | N | OC | OC | TILL | ST LOUIS | 2012-10-03 | SHOVEL | YES | ODM | 20126062 - MDNR - Elsenheimer - Cook Area Till Sampling - 2012 | 6062 | 2013-01-24
CATS-095 | 95 | 538835 | 5289224 | 10.3 | 9.8 | 2.6 | 7.2 | 3 | 3 | 0 | 0 | 4.166667 | 4.166667 | 0 | 0 | 15.3593 | 15.3593 | 0 | 0 | 166.4 | 147.8 | 18.6 | 13.2 | 5.4 | P | 80 | 20 | 0 | 0 | U | + | Y | - | N | OC | OC | TILL | ST LOUIS | 2012-10-03 | SHOVEL | YES | ODM | 20126062 - MDNR - Elsenheimer - Cook Area Till Sampling - 2012 | 6062 | 2013-01-24
CATS-096 | 96 | 538337 | 5288868 | 9.3 | 8.8 | 0.9 | 7.9 | 1 | 1 | 0 | 0 | 1.265823 | 1.265823 | 0 | 0 | 9.711129 | 9.711129 | 0 | 0 | 141.2 | 132.1 | 9.1 | 8.4 | 0.7 | P | 90 | 10 | 0 | 0 | U | Y | Y | Y | N | DOC | DOC | TILL | ST LOUIS | 2012-10-03 | SHOVEL | YES | ODM | 20126062 - MDNR - Elsenheimer - Cook Area Till Sampling - 2012 | 6062 | 2013-01-24
CATS-097 | 97 | 537360 | 5288939 | 7.5 | 7 | 0.8 | 6.2 | 0 | 0 | 0 | 0 | 0 | 0 | 0 | 0 | 0 | 0 | 0 | 0 | 91.3 | 85.4 | 5.9 | 3.8 | 2.1 | P | 80 | 20 | 0 | 0 | U | - | + | - | N | DOC | DOC | TILL | ST LOUIS | 2012-10-03 | SHOVEL | YES | ODM | 20126062 - MDNR - Elsenheimer - Cook Area Till Sampling - 2012 | 6062 | 2013-01-24 | NO VISIBLE GOLD
CATS-098 | 98 | 535975 | 5288443 | 8.2 | 7.7 | 0.8 | 6.9 | 1 | 1 | 0 | 0 | 1.449275 | 1.449275 | 0 | 0 | 405.4054 | 405.4054 | 0 | 0 | 138 | 133.6 | 4.4 | 3.7 | 0.7 | P | 90 | 10 | 0 | 0 | U | Y | + | - | N | OC | OC | TILL | ST LOUIS | 2012-10-03 | SHOVEL | YES | ODM | 20126062 - MDNR - Elsenheimer - Cook Area Till Sampling - 2012 | 6062 | 2013-01-24
CATS-099 | 99 | 537214 | 5293624 | 10.7 | 10.2 | 2.8 | 7.4 | 4 | 2 | 2 | 0 | 5.405405 | 2.702703 | 2.702703 | 0 | 2.199023 | 1.099512 | 1.099512 | 0 | 240.1 | 228.7 | 11.4 | 9.6 | 1.8 | P | 60 | 40 | 0 | 0 | U | Y | + | - | N | LOC | LOC | TILL | ST LOUIS | 2012-10-03 | SHOVEL | YES | ODM | 20126062 - MDNR - Elsenheimer - Cook Area Till Sampling - 2012 | 6062 | 2013-01-24
CATS-100 | 100 | 537240 | 5292833 | 10.3 | 9.8 | 2 | 7.8 | 1 | 1 | 0 | 0 | 1.282051 | 1.282051 | 0 | 0 | 46.05894 | 46.05894 | 0 | 0 | 167.8 | 158.5 | 9.3 | 8.1 | 1.2 | P | 90 | 10 | 0 | 0 | U | Y | + | - | N | OC | OC | TILL | ST LOUIS | 2012-10-03 | SHOVEL | YES | ODM | 20126062 - MDNR - Elsenheimer - Cook Area Till Sampling - 2012 | 6062 | 2013-01-24
CATS-101 | 101 | 536782 | 5284763 | 8.5 | 8 | 0.6 | 7.4 | 0 | 0 | 0 | 0 | 0 | 0 | 0 | 0 | 0 | 0 | 0 | 0 | 174.2 | 162.7 | 11.5 | 9.4 | 2.1 | P | 50 | 50 | 0 | 0 | U | - | + | - | N | OC | OC | TILL | ST LOUIS | 2012-10-04 | SHOVEL | YES | ODM | 20126062 - MDNR - Elsenheimer - Cook Area Till Sampling - 2012 | 6062 | 2013-01-24 | NO VISIBLE GOLD
CATS-102 | 102 | 537799 | 5284865 | 9.7 | 9.2 | 2.3 | 6.9 | 0 | 0 | 0 | 0 | 0 | 0 | 0 | 0 | 0 | 0 | 0 | 0 | 218.6 | 203.4 | 15.2 | 11.7 | 3.5 | P | 40 | 60 | 0 | 0 | U | Y | Y | Y | N | OC | OC | TILL | ST LOUIS | 2012-10-04 | SHOVEL | YES | ODM | 20126062 - MDNR - Elsenheimer - Cook Area Till Sampling - 2012 | 6062 | 2013-01-24 | NO VISIBLE GOLD
CATS-103 | 103 | 538676 | 5285425 | 9.2 | 8.7 | 0.8 | 7.9 | 0 | 0 | 0 | 0 | 0 | 0 | 0 | 0 | 0 | 0 | 0 | 0 | 159.5 | 152.2 | 7.3 | 6.7 | 0.6 | P | 50 | 50 | 0 | 0 | U | + | + | - | N | OC | OC | TILL | ST LOUIS | 2012-10-04 | SHOVEL | YES | ODM | 20126062 - MDNR - Elsenheimer - Cook Area Till Sampling - 2012 | 6062 | 2013-01-24 | NO VISIBLE GOLD
CATS-104 | 104 | 540707 | 5286248 | 11.1 | 10.6 | 3.3 | 7.3 | 1 | 1 | 0 | 0 | 1.369863 | 1.369863 | 0 | 0 | 0.6282924 | 0.6282924 | 0 | 0 | 256.9 | 244.9 | 12 | 8.4 | 3.6 | P | 40 | 60 | 0 | 0 | U | + | + | - | Y | OC | OC | TILL | ST LOUIS | 2012-10-04 | SHOVEL | YES | ODM | 20126062 - MDNR - Elsenheimer - Cook Area Till Sampling - 2012 | 6062 | 2013-01-24
CATS-105 | 105 | 548667 | 5281451 | 9.3 | 8.8 | 0.3 | 8.5 | 2 | 1 | 1 | 0 | 2.352941 | 1.176471 | 1.176471 | 0 | 4.270863 | 2.135432 | 2.135432 | 0 | 154.7 | 94.9 | 59.8 | 38.2 | 21.6 | P | 60 | 40 | 0 | 0 | S | F | + | - | N | DOC | DOC | SAND + SILT | ST LOUIS | 2012-10-04 | SHOVEL | YES | ODM | 20126062 - MDNR - Elsenheimer - Cook Area Till Sampling - 2012 | 6062 | 2013-01-24
CATS-107 | 107 | 553302 | 5284107 | 10.3 | 9.8 | 1.3 | 8.5 | 4 | 3 | 1 | 0 | 4.705882 | 3.529412 | 1.176471 | 0 | 8.801098 | 8.801098 | <1 | 0 | 138.6 | 104.7 | 33.9 | 21.3 | 12.6 | P | 60 | 40 | 0 | 0 | U | Y | Y | Y | N | OC | OC | TILL | ST LOUIS | 2012-10-04 | SHOVEL | YES | ODM | 20126062 - MDNR - Elsenheimer - Cook Area Till Sampling - 2012 | 6062 | 2013-01-24
CATS-108 | 108 | 553486 | 5285120 | 8.3 | 7.8 | 1.2 | 6.6 | 0 | 0 | 0 | 0 | 0 | 0 | 0 | 0 | 0 | 0 | 0 | 0 | 236.3 | 224.9 | 11.4 | 9 | 2.4 | P | 90 | 10 | 0 | Tr | U | Y | + | - | + | LOC | LOC | TILL + SOIL | ST LOUIS | 2012-10-04 | SHOVEL | YES | ODM | 20126062 - MDNR - Elsenheimer - Cook Area Till Sampling - 2012 | 6062 | 2013-01-24
CATS-109 | 109 | 553676 | 5286650 | 10.5 | 10 | 1.6 | 8.4 | 0 | 0 | 0 | 0 | 0 | 0 | 0 | 0 | 0 | 0 | 0 | 0 | 282.4 | 272.5 | 9.9 | 9.2 | 0.7 | P | 90 | 10 | 0 | 0 | U | Y | Y | Y | N | LOC | LOC | TILL | ST LOUIS | 2012-10-04 | SHOVEL | YES | ODM | 20126062 - MDNR - Elsenheimer - Cook Area Till Sampling - 2012 | 6062 | 2013-01-24
CATS-110 | 110 | 555122 | 5285365 | 9.5 | 9 | 1.4 | 7.6 | 2 | 2 | 0 | 0 | 2.631579 | 2.631579 | 0 | 0 | 62.21841 | 62.21841 | 0 | 0 | 199 | 192.3 | 6.7 | 4.4 | 2.3 | P | 90 | 10 | 0 | Tr | U | Y | + | - | N | DOC | DOC | TILL | ST LOUIS | 2012-10-04 | SHOVEL | YES | ODM | 20126062 - MDNR - Elsenheimer - Cook Area Till Sampling - 2012 | 6062 | 2013-01-24
CATS-111 | 111 | 557509 | 5286435 | 10.5 | 10 | 3.4 | 6.6 | 1 | 0 | 1 | 0 | 1.515152 | 0 | 1.515152 | 0 | <1 | 0 | <1 | 0 | 154.4 | 137.2 | 17.2 | 11.2 | 6 | P | 90 | 10 | 0 | Tr | U | + | Y | - | N | OC | OC | TILL | ST LOUIS | 2012-10-04 | SHOVEL | YES | ODM | 20126062 - MDNR - Elsenheimer - Cook Area Till Sampling - 2012 | 6062 | 2013-01-24
CATS-112 | 112 | 558894 | 5285623 | 8.7 | 8.2 | 0.7 | 7.5 | 1 | 1 | 0 | 0 | 1.333333 | 1.333333 | 0 | 0 | 4.943848 | 4.943848 | 0 | 0 | 220.2 | 201.2 | 19 | 16.5 | 2.5 | P | 10 | 90 | 0 | 0 | U | Y | Y | Y | N | OC | OC | TILL | ST LOUIS | 2012-10-04 | SHOVEL | YES | ODM | 20126062 - MDNR - Elsenheimer - Cook Area Till Sampling - 2012 | 6062 | 2013-01-24
CATS-114 | 114 | 557067 | 5285648 | 10.4 | 9.9 | 1.6 | 8.3 | 1 | 1 | 0 | 0 | 1.204819 | 1.204819 | 0 | 0 | 15.375 | 15.375 | 0 | 0 | 100 | 84 | 16 | 12.5 | 3.5 | P | 20 | 80 | 0 | 0 | U | Y | + | - | N | OC | OC | TILL | ST LOUIS | 2012-10-04 | SHOVEL | YES | ODM | 20126062 - MDNR - Elsenheimer - Cook Area Till Sampling - 2012 | 6062 | 2013-01-24
CATS-115 | 115 | 557929 | 5285308 | 11.1 | 10.6 | 6.1 | 4.5 | 0 | 0 | 0 | 0 | 0 | 0 | 0 | 0 | 0 | 0 | 0 | 0 | 155.5 | 138 | 17.5 | 11.6 | 5.9 | P | 20 | 80 | 0 | 0 | S | MC | Y | N | N | OC | NA | SAND + GRAVEL | ST LOUIS | 2012-10-04 | SHOVEL | YES | ODM | 20126062 - MDNR - Elsenheimer - Cook Area Till Sampling - 2012 | 6062 | 2013-01-24 | NO VISIBLE GOLD
CATS-116 | 116 | 553798 | 5290049 | 9.9 | 9.4 | 1.3 | 8.1 | 1 | 1 | 0 | 0 | 1.234568 | 1.234568 | 0 | 0 | 80.89307 | 80.89307 | 0 | 0 | 146.9 | 133.7 | 13.2 | 12.5 | 0.7 | P | 30 | 70 | 0 | 0 | U | Y | Y | Y | N | LOC | BE | TILL | ST LOUIS | 2012-10-04 | SHOVEL | YES | ODM | 20126062 - MDNR - Elsenheimer - Cook Area Till Sampling - 2012 | 6062 | 2013-01-24
CATS-118 | 118 | 553983 | 5292994 | 9.6 | 9.1 | 1.2 | 7.9 | 2 | 1 | 1 | 0 | 2.531646 | 1.265823 | 1.265823 | 0 | 213.5417 | 106.7708 | 106.7708 | 0 | 61.9 | 60 | 1.9 | 1.8 | 0.1 | P | 30 | 70 | 0 | 0 | U | Y | + | - | N | GB | BE | TILL | ST LOUIS | 2012-10-04 | SHOVEL | YES | ODM | 20126062 - MDNR - Elsenheimer - Cook Area Till Sampling - 2012 | 6062 | 2013-01-24
CATS-201 | 201 | 557968 | 5292597 | 12.1 | 11.6 | 3.7 | 7.9 | 7 | 1 | 5 | 1 | 8.860759 | 1.265823 | 6.329114 | 1.265823 | 27.47866 | 8.882795 | 18.59587 | <1 | 464.2 | 372.2 | 92 | 42 | 50 | P | 60 | 40 | 0 | 0 | U | + | Y | - | Y | OC | OC | TILL | ST LOUIS | 2013-10-14 | SHOVEL | YES | ODM | 20136461 - MDNR - Elsenheimer - (CATS-13), November | 6461 | 2013-12-05 | ~10 grains pyrite (25-75µm). SEM check: 1 sperrylite candidate= 1 native platinum (25µm).
CATS-202 | 202 | 557606 | 5292772 | 10.1 | 9.6 | 3.1 | 6.5 | 18 | 1 | 8 | 9 | 27.69231 | 1.538462 | 12.30769 | 13.84615 | 27.34766 | 3.77655 | 12.54481 | 11.0263 | 213.1 | 174.9 | 38.2 | 21.6 | 16.6 | P | 60 | 40 | 0 | 0 | U | Y | + | - | Y | OC | OC | TILL | ST LOUIS | 2013-10-14 | SHOVEL | YES | ODM | 20136461 - MDNR - Elsenheimer - (CATS-13), November | 6461 | 2013-12-05 | 6 grains pyrite (25-50µm)
CATS-203 | 203 | 557064 | 5292724 | 9.4 | 8.9 | 2.4 | 6.5 | 2 | 0 | 1 | 1 | 3.076923 | 0 | 1.538462 | 1.538462 | 6.525879 | 0 | <1 | 6.525879 | 246.4 | 223.8 | 22.6 | 12.5 | 10.1 | P | 70 | 30 | 0 | 0 | U | Y | + | - | Y | OC | OC | TILL | ST LOUIS | 2013-10-14 | SHOVEL | YES | ODM | 20136461 - MDNR - Elsenheimer - (CATS-13), November | 6461 | 2013-12-05 | 3 grains pyrite (15-25µm)
CATS-204 | 204 | 557151 | 5292403 | 7.8 | 7.3 | 0.6 | 6.7 | 1 | 0 | 1 | 0 | 1.492537 | 0 | 1.492537 | 0 | 4.86328125 | 0 | 4.86328125 | 0 | 218.4 | 210 | 8.4 | 5 | 3.4 | P | 40 | 60 | 0 | 0 | U | Y | + | - | + | DOC | DOC | TILL + SOIL | ST LOUIS | 2013-10-14 | SHOVEL | YES | ODM | 20136461 - MDNR - Elsenheimer - (CATS-13), November | 6461 | 2013-12-05 | 4 grains pyrite (25-50µm)
CATS-205 | 205 | 557328 | 5291485 | 7.8 | 7.3 | 0.6 | 6.7 | 2 | 0 | 2 | 0 | 2.985075 | 0 | 2.985075 | 0 | 13.93288 | 0 | 13.93288 | 0 | 278.2 | 266.6 | 11.6 | 7.6 | 4 | P | 30 | 70 | 0 | 0 | U | Y | + | - | + | DOC | DOC | TILL + SOIL | ST LOUIS | 2013-10-14 | SHOVEL | YES | ODM | 20136461 - MDNR - Elsenheimer - (CATS-13), November | 6461 | 2013-12-05 | 2 grains pyrite (25-75µm)
CATS-206 | 206 | 554364 | 5292683 | 9.2 | 8.7 | 0.9 | 7.8 | 1 | 0 | 0 | 1 | 1.282051 | 0 | 0 | 1.282051 | 94.22392 | 0 | 0 | 94.22392 | 190 | 179 | 11 | 6.8 | 4.2 | P | 30 | 70 | 0 | 0 | U | - | + | Y | Y | LOC | LOC | TILL | ST LOUIS | 2013-10-14 | SHOVEL | YES | ODM | 20136461 - MDNR - Elsenheimer - (CATS-13), November | 6461 | 2013-12-05 | 5 grains pyrite (50-125µm). SEM check: 2 arsenopyrite candidates= 2 arsenopyrites (50-100µm).
CATS-207 | 207 | 546903 | 5296843 | 11.1 | 10.6 | 1.6 | 9 | 7 | 3 | 1 | 3 | 7.777778 | 3.333333 | 1.111111 | 3.333333 | 193.6114 | 78.61084 | 25.625 | 89.3755625 | 370.3 | 362.2 | 8.1 | 7.5 | 0.6 | P | 70 | 30 | 0 | 0 | U | Y | + | - | Y | LOC | LOC | TILL | ST LOUIS | 2013-10-14 | SHOVEL | YES | ODM | 20136461 - MDNR - Elsenheimer - (CATS-13), November | 6461 | 2013-12-05 | 1 grain pyrite (50µm)
CATS-208 | 208 | 547695 | 5293678 | 9 | 8.5 | 0.6 | 7.9 | 7 | 4 | 1 | 2 | 8.860759 | 5.063291 | 1.265823 | 2.531646 | 174.0998 | 127.8954 | 40.0390625 | 6.16543 | 278.8 | 273.9 | 4.9 | 4.8 | 0.1 | P | 30 | 70 | 0 | 0 | U | - | Y | Y | Y | LOC | LOC | TILL | ST LOUIS | 2013-10-14 | SHOVEL | YES | ODM | 20136461 - MDNR - Elsenheimer - (CATS-13), November | 6461 | 2013-12-05 | 8 grains pyrite (25-75µm)
CATS-209 | 209 | 541959 | 5294137 | 10.3 | 9.8 | 0.7 | 9.1 | 9 | 5 | 3 | 1 | 9.89011 | 5.494505 | 3.296703 | 1.098901 | 169.8026 | 132.2134 | 29.51261 | 8.076583 | 330.6 | 316.5 | 14.1 | 10.1 | 4 | P | 80 | 20 | 0 | 0 | U | + | Y | - | Y | LOC | LOC | TILL | ST LOUIS | 2013-10-14 | SHOVEL | YES | ODM | 20136461 - MDNR - Elsenheimer - (CATS-13), November | 6461 | 2013-12-05 | 4 grains pyrite (25-75µm)
CATS-210 | 210 | 542107 | 5293026 | 9.6 | 9.1 | 0.4 | 8.7 | 1 | 1 | 0 | 0 | 1.149425 | 1.149425 | 0 | 0 | 16.85855 | 16.85855 | 0 | 0 | 395.3 | 383.7 | 11.6 | 11.4 | 0.2 | P | 30 | 70 | 0 | 0 | U | + | Y | - | Y | OC | OC | TILL | ST LOUIS | 2013-10-15 | SHOVEL | YES | ODM | 20136461 - MDNR - Elsenheimer - (CATS-13), November | 6461 | 2013-12-05 | No sulphides.
CATS-211 | 211 | 542094 | 5292484 | 8 | 7.5 | 0.8 | 6.7 | 4 | 4 | 0 | 0 | 5.970149 | 5.970149 | 0 | 0 | 297.5078 | 297.5078 | 0 | 0 | 236.9 | 232.3 | 4.6 | 3.8 | 0.8 | P | 40 | 60 | 0 | 0 | U | + | Y | - | + | OC | OC | TILL + SOIL | ST LOUIS | 2013-10-15 | SHOVEL | YES | ODM | 20136461 - MDNR - Elsenheimer - (CATS-13), November | 6461 | 2013-12-05 | 1 grain pyrite (25µm)
CATS-212 | 212 | 543418 | 5292782 | 10.4 | 9.9 | 2.9 | 7 | 3 | 1 | 1 | 1 | 4.285714 | 1.428571 | 1.428571 | 1.428571 | 125.932 | 51.94257 | 51.94257 | 22.04689 | 187.2 | 180.9 | 6.3 | 3.7 | 2.6 | P | 70 | 30 | 0 | 0 | U | + | Y | - | Y | OC | OC | TILL | ST LOUIS | 2013-10-15 | SHOVEL | YES | ODM | 20136461 - MDNR - Elsenheimer - (CATS-13), November | 6461 | 2013-12-05 | ~20 grains pyrite (50-125µm).
CATS-213 | 213 | 544200 | 5293522 | 8.8 | 8.3 | 1.2 | 7.1 | 0 | 0 | 0 | 0 | 0 | 0 | 0 | 0 | 0 | 0 | 0 | 0 | 199.3 | 194.7 | 4.6 | 2.7 | 1.9 | P | 30 | 70 | 0 | 0 | U | + | Y | - | Y | OC | OC | TILL | ST LOUIS | 2013-10-15 | SHOVEL | YES | ODM | 20136461 - MDNR - Elsenheimer - (CATS-13), November | 6461 | 2013-12-05 | NO VISIBLE GOLD. 5 grains pyrite (25-50µm)
CATS-214 | 214 | 534552 | 5281822 | 9.5 | 9 | 0.7 | 8.3 | 3 | 1 | 2 | 0 | 3.614458 | 1.204819 | 2.409639 | 0 | 30.84014 | 10.38851 | 20.45162 | 0 | 299.3 | 276.8 | 22.5 | 18.5 | 4 | P | 40 | 60 | 0 | 0 | U | + | Y | - | Y | DOC | DOC | TILL | ST LOUIS | 2013-10-15 | SHOVEL | YES | ODM | 20136461 - MDNR - Elsenheimer - (CATS-13), November | 6461 | 2013-12-05 | 1 grain pyrite (75µm)
CATS-215 | 215 | 534117 | 5281997 | 7.6 | 7.1 | 0.1 | 7 | 0 | 0 | 0 | 0 | 0 | 0 | 0 | 0 | 0 | 0 | 0 | 0 | 188.5 | 182.9 | 5.6 | 5 | 0.6 | P | 40 | 60 | 0 | 0 | U | Y | Y | Y | + | DOC | DOC | TILL + SOIL | ST LOUIS | 2013-10-15 | SHOVEL | YES | ODM | 20136461 - MDNR - Elsenheimer - (CATS-13), November | 6461 | 2013-12-05 | NO VISIBLE GOLD. No sulfides
CATS-216 | 216 | 533861 | 5282424 | 10.4 | 9.9 | 1.7 | 8.2 | 7 | 3 | 3 | 1 | 8.536585 | 3.658537 | 3.658537 | 1.219512 | 195.3769 | 190.893 | 2.641796875 | 1.842152 | 324.5 | 310.1 | 14.4 | 13.2 | 1.2 | P | 20 | 80 | 0 | 0 | U | + | Y | - | Y | LOC | LOC | TILL | ST LOUIS | 2013-10-15 | SHOVEL | YES | ODM | 20136461 - MDNR - Elsenheimer - (CATS-13), November | 6461 | 2013-12-05 | 1 grain pyrite (25µm)
CATS-217 | 217 | 555585 | 5292666 | 11.7 | 11.2 | 1.8 | 9.4 | 7 | 2 | 4 | 1 | 7.446809 | 2.12766 | 4.255319 | 1.06383 | 84.39603 | 1.129544 | 82.33838 | 0.9281071 | 263 | 221.4 | 41.6 | 26.2 | 15.4 | P | 70 | 30 | 0 | 0 | U | + | Y | - | Y | OC | OC | TILL | ST LOUIS | 2013-10-16 | SHOVEL | YES | ODM | 20136461 - MDNR - Elsenheimer - (CATS-13), November | 6461 | 2013-12-05 | 1 grain pyrite (50µm)
CATS-218 | 218 | 555996 | 5292627 | 9.7 | 9.2 | 0.9 | 8.3 | 5 | 2 | 1 | 2 | 6.024096 | 2.409639 | 1.204819 | 2.409639 | 89.77316 | 85.76492 | 2.794989 | 1.213254 | 224.2 | 210.9 | 13.3 | 8.7 | 4.6 | P | 70 | 30 | 0 | 0 | U | Y | + | - | Y | OC | OC | TILL | ST LOUIS | 2013-10-16 | SHOVEL | YES | ODM | 20136461 - MDNR - Elsenheimer - (CATS-13), November | 6461 | 2013-12-05 | 1 grain pyrite (50µm)
CATS-219 | 219 | 555645 | 5291761 | 10.2 | 9.7 | 1.9 | 7.8 | 3 | 2 | 1 | 0 | 3.846154 | 2.564103 | 1.282051 | 0 | 12.74149 | 9.016674 | 3.724817 | 0 | 288.8 | 256.7 | 32.1 | 21.9 | 10.2 | P | 90 | 10 | 0 | 0 | U | Y | + | - | Y | OC | OC | TILL | ST LOUIS | 2013-10-16 | SHOVEL | YES | ODM | 20136461 - MDNR - Elsenheimer - (CATS-13), November | 6461 | 2013-12-05 | 2 grains pyrite (50-75µm)
CATS-220 | 220 | 556463 | 5292360 | 8.5 | 8 | 0.6 | 7.4 | 7 | 3 | 4 | 0 | 9.459459 | 4.054054 | 5.405405 | 0 | 52.22917 | 40.34461 | 11.88456 | 0 | 273.5 | 257.3 | 16.2 | 11.4 | 4.8 | P | 100 | Tr | 0 | 0 | U | Y | + | - | + | DOC | DOC | TILL + SOIL | ST LOUIS | 2013-10-16 | SHOVEL | YES | ODM | 20136461 - MDNR - Elsenheimer - (CATS-13), November | 6461 | 2013-12-05 | 1 grain pyrite (75µm)
CATS-221 | 221 | 558315 | 5292407 | 9.6 | 9.1 | 1.7 | 7.4 | 8 | 5 | 3 | 0 | 10.81081 | 6.756757 | 4.054054 | 0 | 45.66297 | 19.27254 | 26.39042 | 0 | 357.1 | 311.3 | 45.8 | 25.4 | 20.4 | P | 80 | 20 | 0 | 0 | U | Y | + | - | Y | OC | OC | TILL | ST LOUIS | 2013-10-16 | SHOVEL | YES | ODM | 20136461 - MDNR - Elsenheimer - (CATS-13), November | 6461 | 2013-12-05 | 2 grains pyrite (100-125µm)
CATS-222 | 222 | 556981 | 5291173 | 8.5 | 8 | 1.1 | 6.9 | 4 | 2 | 2 | 0 | 5.797101 | 2.898551 | 2.898551 | 0 | 12.65709 | 11.50977 | 1.147317 | 0 | 190.8 | 173.8 | 17 | 9.2 | 7.8 | P | 95 | 5 | 0 | 0 | U | - | + | Y | + | OC | OC | TILL + SOIL | ST LOUIS | 2013-10-16 | SHOVEL | YES | ODM | 20136461 - MDNR - Elsenheimer - (CATS-13), November | 6461 | 2013-12-05 | 1 grain pyrite (75µm)
CATS-223 | 223 | 546519 | 5295430 | 9.3 | 8.8 | 1.4 | 7.4 | 7 | 3 | 0 | 4 | 9.459459 | 4.054054 | 0 | 5.405405 | 122.1167 | 24.99512 | 0 | 97.12158 | 277.9 | 268.6 | 9.3 | 7.5 | 1.8 | P | 40 | 60 | 0 | 0 | U | Y | + | - | Y | LOC | LOC | TILL | ST LOUIS | 2013-10-16 | SHOVEL | YES | ODM | 20136461 - MDNR - Elsenheimer - (CATS-13), November | 6461 | 2013-12-05 | 1 grain pyrite (50µm)
CATS-224 | 224 | 545456 | 5294859 | 8.7 | 8.2 | 0 | 8.2 | 5 | 2 | 3 | 0 | 6.097561 | 2.439024 | 3.658537 | 0 | 2477.713 | 434.2557 | 2043.457 | 0 | 143.67 | 143.4 | 0.27 | 0.2 | 0.07 | NA | 0 | 0 | 0 | 0 | S | F | + | Y | Y | DOC | DOC | SAND + SILT | ST LOUIS | 2013-10-16 | SHOVEL | YES | ODM | 20136461 - MDNR - Elsenheimer - (CATS-13), November | 6461 | 2013-12-05 | 4 grains pyrite (100-125µm)
CATS-225 | 225 | 547434 | 5284191 | 11.8 | 11.3 | 1.4 | 9.9 | 5 | 5 | 0 | 0 | 5.050505 | 5.050505 | 0 | 0 | 9.398977 | 9.398977 | 0 | 0 | 327.3 | 240.9 | 86.4 | 60.2 | 26.2 | P | 10 | 90 | 0 | 0 | U | + | Y | - | Y | OC | OC | TILL | ST LOUIS | 2013-10-17 | SHOVEL | YES | ODM | 20136461 - MDNR - Elsenheimer - (CATS-13), November | 6461 | 2013-12-05 | No sulphides.
CATS-226 | 226 | 546559 | 5284397 | 8.3 | 7.8 | 0.3 | 7.5 | 2 | 2 | 0 | 0 | 2.666667 | 2.666667 | 0 | 0 | 1.730705 | 1.730705 | 0 | 0 | 178 | 147.4 | 30.6 | 28.1 | 2.5 | P | 60 | 40 | 0 | 0 | U | + | Y | - | Y | DOC | DOC | TILL | ST LOUIS | 2013-10-17 | SHOVEL | YES | ODM | 20136461 - MDNR - Elsenheimer - (CATS-13), November | 6461 | 2013-12-05 | 1 grain pyrite (50µm)
CATS-227 | 227 | 546136 | 5284476 | 9.5 | 9 | 0.7 | 8.3 | 7 | 5 | 2 | 0 | 8.433735 | 6.024096 | 2.409639 | 0 | 16.15387 | 14.38904 | 1.764832 | 0 | 284 | 223.1 | 60.9 | 60 | 0.9 | P | 80 | 20 | 0 | 0 | U | + | Y | - | Y | DOC | DOC | TILL | ST LOUIS | 2013-10-17 | SHOVEL | YES | ODM | 20136461 - MDNR - Elsenheimer - (CATS-13), November | 6461 | 2013-12-05 | 1 grain pyrite (50µm)
CATS-228 | 228 | 546842 | 5284104 | 11.5 | 11 | 0.9 | 10.1 | 5 | 4 | 1 | 0 | 4.950495 | 3.960396 | 0.990099 | 0 | 15.79065 | 15.79065 | <1 | 0 | 366.9 | 238.9 | 128 | 100 | 28 | P | 80 | 20 | 0 | 0 | U | + | Y | - | Y | OC | OC | TILL | ST LOUIS | 2013-10-17 | SHOVEL | YES | ODM | 20136461 - MDNR - Elsenheimer - (CATS-13), November | 6461 | 2013-12-05 | No sulphides.
CATS-229 | 229 | 547173 | 5283754 | 9.7 | 9.2 | 0.4 | 8.8 | 4 | 3 | 1 | 0 | 4.545455 | 3.409091 | 1.136364 | 0 | 20.61721 | 13.75722 | 6.859986 | 0 | 411.1 | 311.6 | 99.5 | 93.4 | 6.1 | P | 60 | 40 | 0 | 0 | U | + | Y | - | Y | OC | OC | TILL | ST LOUIS | 2013-10-17 | SHOVEL | YES | ODM | 20136461 - MDNR - Elsenheimer - (CATS-13), November | 6461 | 2013-12-05 | No sulphides.
CATS-230 | 230 | 548189 | 5284301 | 11.3 | 10.8 | 1.9 | 8.9 | 1 | 0 | 0 | 1 | 1.123596 | 0 | 0 | 1.123596 | 0.9023616 | 0 | 0 | 0.9023616 | 404.1 | 292.6 | 111.5 | 90.4 | 21.1 | P | 70 | 30 | 0 | 0 | U | + | Y | - | Y | OC | OC | TILL | ST LOUIS | 2013-10-17 | SHOVEL | YES | ODM | 20136461 - MDNR - Elsenheimer - (CATS-13), November | 6461 | 2013-12-05 | 1 grain arsenopyrite (75µm)
CATS-231 | 231 | 547713 | 5284852 | 10.1 | 9.6 | 1.2 | 8.4 | 3 | 2 | 0 | 1 | 3.571429 | 2.380952 | 0 | 1.190476 | 12.30487 | 12.30487 | 0 | <1 | 291.4 | 225.5 | 65.9 | 58.7 | 7.2 | P | 60 | 40 | 0 | 0 | U | + | Y | - | Y | OC | OC | TILL | ST LOUIS | 2013-10-17 | SHOVEL | YES | ODM | 20136461 - MDNR - Elsenheimer - (CATS-13), November | 6461 | 2013-12-05 | No sulphides.
CATS-232 | 232 | 547817 | 5285318 | 10.7 | 10.2 | 2.1 | 8.1 | 1 | 0 | 0 | 1 | 1.234568 | 0 | 0 | 1.234568 | 4.251936 | 0 | 0 | 4.251936 | 405.7 | 352.7 | 53 | 45.2 | 7.8 | P | 60 | 40 | 0 | 0 | U | + | Y | - | Y | OC | OC | TILL | ST LOUIS | 2013-10-17 | SHOVEL | YES | ODM | 20136461 - MDNR - Elsenheimer - (CATS-13), November | 6461 | 2013-12-05 | 1 grain pyrite (50µm)
CATS-233 | 233 | 544618 | 5293377 | 9.6 | 9.1 | 0.2 | 8.9 | 0 | 0 | 0 | 0 | 0 | 0 | 0 | 0 | 0 | 0 | 0 | 0 | 171.7 | 170.5 | 1.2 | 0.9 | 0.3 | P | 90 | 10 | 0 | 0 | U | - | + | Y | + | OC | OC | TILL + SOIL | ST LOUIS | 2013-10-18 | SHOVEL | YES | ODM | 20136461 - MDNR - Elsenheimer - (CATS-13), November | 6461 | 2013-12-05 | ~10 grains pyrite (50-100µm)
CATS-234 | 234 | 533021 | 5280504 | 8.8 | 8.3 | 0.6 | 7.7 | 3 | 1 | 0 | 2 | 3.896104 | 1.298701 | 0 | 2.597403 | 4.530291 | 2.043395 | 0 | 2.486896 | 330.1 | 313 | 17.1 | 11.9 | 5.2 | P | 20 | 80 | 0 | 0 | U | Y | + | - | Y | OC | OC | TILL | ST LOUIS | 2013-10-18 | SHOVEL | YES | ODM | 20136461 - MDNR - Elsenheimer - (CATS-13), November | 6461 | 2013-12-05 | 2 grains pyrite (50-75µm)

## abbreviations
Field Name | Description
SAMPLE_ID | Sample ID
SHORTID | Sample ID number, less the “CATS-“ prefix.
BULK_WT | Weight of the bulk sample (including container) in kg.
SAMP_WT | Weight of the bulk sample (less container weight) in kg.
CLST_WT | Weight of the sample fraction that is greater than 2mm in diameter (kg).
TABLFEED | Total weight (in kilograms) of the sample, less +2.0mm clasts.
RAWTOT | Total number of gold grains observed within the sample.
RAWRESHP | Total number of reshaped gold grains observed within the sample.
RAWMOD | Total number of modified gold grains observed within the sample.
RAWPRIS | Total number of pristine gold grains observed within the sample.
NORMTOT | Total number of gold grains, normalized to a 10kg sample weight. Calculation: (TABLFEED/10)*RAWTOT.
NORMRESHP | Total number of gold grains, normalized to a 10kg sample weight. Calculation: (TABLFEED/10)*RAWRESHP.
NORMMOD | Total number of gold grains, normalized to a 10kg sample weight. Calculation: (TABLFEED/10)*RAWMOD.
NORMPRIS | Total number of gold grains, normalized to a 10kg sample weight. Calculation: (TABLFEED/10)*RAWPRIS.
HMC_TOT | Laboratory calculated weight of Total visible gold grains in Heavy Mineral Concentrate. In parts per billion. Value of 0.5 assigned for “<1” non- detect.
HMC_RESHP | Laboratory calculated weight of Reshaped visible gold grains in Heavy Mineral Concentrate. In parts per billion. Value of 0.5 assigned for "<1" non-detect.
HMC_MOD | Laboratory calculated weight of Modified visible gold grains in Heavy Mineral Concentrate. In parts per billion. Value of 0.5 assigned for "<1" non-detect.
HMC_PRIS | Laboratory calculated weight of Pristine visible gold grains in Heavy Mineral Concentrate. In parts per billion. Value of 0.5 assigned for "<1" non-detect.
TABLCONC | -2.0mm Table Concentrate Weight (g dry)
LIGHTS | Weight of table concentrate material with specific gravity less than 3.3. In grams.
THMC_WT | Weight of heavy mineral concentrate (S.G. 3.3 liquid separation). In grams.
NHMC_WT | Weight of non-magnetic fraction of heavy mineral concentrate (S.G. 3.3 liquid separation). In grams.
CLST_SZ | Characterization of the largest grain size present within the >2mm fraction.
G: The largest >2mm clast was a granule.
P: The largest >2mm clast was a pebble.
C: The largest >2mm clast was a cobble.
CLST_VS | Laboratory qualitative estimate of the percentage of clasts (> 2.0 mm) in the sample that are volcanic and/or sediment in composition. Tr = trace.
CLST_G | Laboratory qualitative estimate of the percentage of clasts (> 2.0 mm) in the sample that are granitic in composition. Tr = trace.
CLST_LS | Laboratory qualitative estimate of the percentage of clasts (> 2.0 mm) in the sample that are limestone or carbonate in composition. Tr = trace.
CLST_OT | Laboratory qualitative estimate of the percentage of clasts (> 2.0 mm) in the sample that are other lithologies. (refer to LABNOTES)
SORT | Determination of whether the matrix distribution was sorted (S) or unsorted (U)
SD_MATRIX | Characterization of sand within the <2.0 mm sample matrix.
Y: Sand fraction present in matrix
N: Sand fraction not present in matrix
" + " Sand fraction more abundant than normal.
" - " Sand fraction less abundant than normal
F: Sand fraction is fine-grained
M: Sand fraction is medium-grained
C: Sand fraction is coarse -grained
ST_MATRIX | Characterization of silt within the <2.0 mm sample matrix.
Y: Silt fraction present in matrix
N: Silt fraction not present in matrix
" + " Silt fraction more abundant than normal.
" - " Silt fraction less abundant than normal
CY_MATRIX | Characterization of clay within the within the <2.0 mm sample matrix.
Y: Clay fraction present in matrix
N: Clay fraction not present in matrix
" + " Clay fraction more abundant than normal.
" - " Clay fraction less abundant than normal
ORG_MAT | Characterization of organic matter within sample matrix.
Y: Organics present in matrix
N: Organics absent or negligible in matrix
" + " Matrix is mainly organic
COL_SDMAT | Laboratory identified color of sample matrix sand particles
BE: Beige
GY: Grey
GB: Grey-beige
GN: Green
GG: Grey-green
PP: Purple
PK: Pink
PB: Pink-beige
OC: Ocre (Secondary soil)
BN: Brown (Secondary soil)
BK: Black (Secondary soil)
L: Light (secondary modifier used with other color codes)
M: Medium (secondary modifier used with other color codes)
D: Dark (secondary modifier used with other color codes)
COL_CYMAT | Laboratory identified color of sample matrix clay particles
BE: Beige
GY: Grey
GB: Grey-beige
GN: Green
GG: Grey-green
PP: Purple
PK: Pink
PB: Pink-beige
OC: Ocre (Secondary soil)
BN: Brown (Secondary soil)
BK: Black (Secondary soil)
L: Light (secondary modifier used with other color codes)
M: Medium (secondary modifier used with other color codes)
D: Dark (secondary modifier used with other color codes)
CLASS_MAT | Laboratory characterization of sample matrix
TILL: Sample matrix consists of unsorted glacial till
SAND: Sample matrix consists of sorted sand
SAND+SILT: Sample matrix consists of a mixture of sorted sands and silt.
SAND+GRAVEL: Sample matrix consists of a mixture of sorted sands and gravels.
TILL + SOIL: Sample matrix consists of unsorted glacial till and soil
CTY | County in which sample was collected.
COL_DATE | Date that the sample was collected in the field.
COL_TYPE | Describes whether the sample was collected by hand shovel (SHOVEL) or within a mechanically-excavated test pit (PIT)
FROM | Approximate depth (in inches) of the top of the sampled interval of soil
TO | Approximate depth (in inches) of the base of the sampled interval of soil
SCREEN | Describes whether the samples were screened in the field to remove clasts greater than 5mm in diameter (YES) or submitted unscreened (NO). Cobbles and boulders were segregated in either case.
LAB | Laboratory that provided gold grain count and HMC sample analysis.
LAB_FILENAME | Laboratory file name for archived analytical results.
LABID | Numeric laboratory identification of sample batch
LABRPTDATE | Date of final laboratory report
LABNOTE | Laboratory comments on sample.
SAMPNOTE | Field sampling comments on sample.