## no_header
HMC_ID | SAMPID | SHORTID | UTME | UTMN | Au | Ag | As | Ba | Br | Ca | Co | Cr | Cs | Fe | Hf | Hg | Ir | Mo | Na | Ni | Rb | Sb | Sc | Se | Sr | Ta | Th | U | W | Zn | La | Ce | Nd | Sm | Eu | Tb | Yb | Lu | Mass
CATS- 301- MHMC | CATS-301 | 301 | 564728 | 5291920 | 2.5 | 2.5 | 8 | 100 | 2.5 | 0.5 | 66 | 3800 | 1 | 47.6 | 3 | 2.5 | 2.5 | 10 | 0.19 | 100 | 2.5 | 0.1 | 14.9 | 10 | 0.1 | 0.5 | 4.6 | 0.25 | 2 | 600 | 11 | 32 | 0.5 | 1.7 | 0.4 | 1 | 1.1 | 0.16 | 1.15
CATS- 302- MHMC | CATS-302 | 302 | 565977 | 5291560 | 2.5 | 2.5 | 8 | 100 | 2.5 | 0.5 | 66 | 9550 | 1 | 65.8 | 0.5 | 2.5 | 2.5 | 10 | 0.15 | 100 | 2.5 | 0.4 | 5 | 10 | 0.1 | 0.5 | 6.4 | 0.25 | 2 | 500 | 8 | 51 | 0.5 | 1.2 | 0.1 | 1 | 0.1 | 0.025 | 2.67
CATS- 303- MHMC | CATS-303 | 303 | 563299 | 5290720 | 2.5 | 2.5 | 4 | 100 | 2.5 | 0.5 | 28 | 2260 | 1 | 47.5 | 0.5 | 2.5 | 2.5 | 10 | 0.11 | 100 | 2.5 | 0.3 | 7.4 | 10 | 0.1 | 0.5 | 3.1 | 0.25 | 2 | 200 | 9 | 24 | 0.5 | 1.4 | 0.4 | 1 | 0.9 | 0.15 | 1.91
CATS- 304- MHMC | CATS-304 | 304 | 564032 | 5290327 | 2.5 | 2.5 | 1 | 100 | 2.5 | 5 | 16 | 350 | 1 | 31.8 | 2 | 2.5 | 2.5 | 10 | 0.22 | 100 | 2.5 | 0.1 | 55.8 | 10 | 0.1 | 0.5 | 0.25 | 0.25 | 2 | 100 | 5 | 5 | 0.5 | 2.4 | 0.8 | 1 | 2.4 | 0.07 | 26.9
CATS- 305- MHMC | CATS-305 | 305 | 565102 | 5289847 | 2.5 | 2.5 | 1 | 100 | 2.5 | 0.5 | 48 | 5250 | 1 | 62.8 | 0.5 | 2.5 | 2.5 | 10 | 0.22 | 100 | 2.5 | 0.1 | 7.1 | 10 | 0.1 | 0.5 | 4.8 | 0.25 | 2 | 400 | 9 | 27 | 0.5 | 1.5 | 0.1 | 1 | 0.1 | 0.025 | 2.43
CATS- 306- MHMC | CATS-306 | 306 | 565170 | 5290508 | 2.5 | 2.5 | 3 | 100 | 2.5 | 0.5 | 36 | 3070 | 1 | 46.9 | 2 | 2.5 | 2.5 | 10 | 0.12 | 200 | 2.5 | 0.1 | 8.9 | 10 | 0.1 | 0.5 | 6.5 | 0.25 | 2 | 200 | 12 | 40 | 0.5 | 1.7 | 0.3 | 1 | 0.9 | 0.025 | 1.99
CATS- 307- MHMC | CATS-307 | 307 | 564741 | 5291208 | 2.5 | 2.5 | 1 | 100 | 2.5 | 0.5 | 55 | 5030 | 1 | 68.5 | 0.5 | 2.5 | 2.5 | 10 | 0.17 | 100 | 2.5 | 0.4 | 9.1 | 10 | 0.1 | 0.5 | 4 | 0.25 | 2 | 100 | 8 | 15 | 0.5 | 1.5 | 0.1 | 1 | 0.8 | 0.025 | 5.15
CATS- 308- MHMC | CATS-308 | 308 | 565572 | 5292240 | 2.5 | 2.5 | 6 | 100 | 2.5 | 0.5 | 44 | 2300 | 1 | 58.9 | 0.5 | 2.5 | 2.5 | 10 | 0.14 | 100 | 2.5 | 0.1 | 6.1 | 10 | 0.1 | 0.5 | 3.4 | 0.25 | 2 | 100 | 7 | 11 | 0.5 | 1.2 | 0.1 | 1 | 1.2 | 0.11 | 3.92
CATS- 309- MHMC | CATS-309 | 309 | 564733 | 5292989 | 2.5 | 2.5 | 1 | 100 | 2.5 | 0.5 | 49 | 3550 | 1 | 62.3 | 0.5 | 2.5 | 2.5 | 10 | 0.14 | 100 | 2.5 | 0.1 | 5.8 | 10 | 0.1 | 0.5 | 3.7 | 0.25 | 2 | 300 | 7 | 20 | 0.5 | 1.3 | 0.1 | 1 | 0.1 | 0.11 | 3.16
CATS- 310- MHMC | CATS-310 | 310 | 563851 | 5291674 | 2.5 | 2.5 | 2 | 100 | 2.5 | 0.5 | 27 | 470 | 1 | 52.4 | 0.5 | 2.5 | 2.5 | 10 | 0.08 | 100 | 2.5 | 0.1 | 3.2 | 10 | 0.1 | 0.5 | 2.9 | 0.25 | 2 | 100 | 4 | 6 | 0.5 | 0.7 | 0.2 | 1 | 0.8 | 0.1 | 1.85
CATS- 311- MHMC | CATS-311 | 311 | 563512 | 5292644 | 2.5 | 2.5 | 14 | 100 | 2.5 | 0.5 | 50 | 1740 | 1 | 53.8 | 0.5 | 2.5 | 2.5 | 10 | 0.07 | 100 | 2.5 | 0.8 | 4 | 10 | 0.1 | 0.5 | 14.4 | 0.25 | 2 | 100 | 26 | 56 | 30 | 3 | 0.4 | 1 | 0.9 | 0.1 | 1.68
CATS- 312- MHMC | CATS-312 | 312 | 556678 | 5293563 | 2.5 | 2.5 | 11 | 100 | 2.5 | 0.5 | 31 | 200 | 1 | 57.7 | 0.5 | 2.5 | 2.5 | 10 | 0.06 | 100 | 2.5 | 0.9 | 3.3 | 10 | 0.1 | 0.5 | 3.8 | 0.25 | 2 | 100 | 7 | 16 | 0.5 | 1.1 | 0.6 | 1 | 1.1 | 0.18 | 1.29
CATS- 313- MHMC | CATS-313 | 313 | 556988 | 5293566 | 16 | 2.5 | 18 | 100 | 2.5 | 0.5 | 34 | 370 | 1 | 64.5 | 0.5 | 2.5 | 2.5 | 10 | 0.05 | 100 | 2.5 | 1 | 2.5 | 10 | 0.1 | 0.5 | 4.5 | 0.25 | 2 | 100 | 10 | 20 | 0.5 | 1.2 | 0.6 | 1 | 0.5 | 0.18 | 10.1
CATS- 314- MHMC | CATS-314 | 314 | 557566 | 5293380 | 2.5 | 2.5 | 9 | 100 | 2.5 | 0.5 | 18 | 240 | 1 | 56.6 | 0.5 | 2.5 | 2.5 | 10 | 0.05 | 100 | 2.5 | 0.8 | 1.9 | 10 | 0.1 | 0.5 | 2.2 | 0.25 | 2 | 100 | 9 | 1.5 | 0.5 | 0.8 | 0.1 | 1 | 0.7 | 0.13 | 14.2
CATS- 315- MHMC | CATS-315 | 315 | 557266 | 5293620 | 2.5 | 2.5 | 14 | 100 | 2.5 | 0.5 | 75 | 16300 | 1 | 46.4 | 15 | 2.5 | 2.5 | 10 | 0.08 | 100 | 2.5 | 0.1 | 13.6 | 10 | 0.1 | 0.5 | 94.1 | 0.25 | 2 | 3300 | 125 | 238 | 0.5 | 14.8 | 0.1 | 1 | 0.1 | 0.025 | 0.08
CATS- 316- MHMC | CATS-316 | 316 | 559035 | 5292610 | 2.5 | 2.5 | 6 | 100 | 2.5 | 0.5 | 17 | 450 | 1 | 55.8 | 0.5 | 2.5 | 2.5 | 10 | 0.025 | 100 | 2.5 | 1 | 1.9 | 10 | 0.1 | 0.5 | 3.6 | 0.25 | 2 | 100 | 8 | 10 | 0.5 | 1 | 0.1 | 1 | 0.8 | 0.1 | 16.2
CATS- 317- MHMC | CATS-317 | 317 | 558688 | 5292243 | 2.5 | 2.5 | 5 | 100 | 2.5 | 0.5 | 10 | 110 | 1 | 62.4 | 0.5 | 2.5 | 2.5 | 10 | 0.025 | 100 | 2.5 | 0.1 | 1.6 | 10 | 0.1 | 0.5 | 3.4 | 0.25 | 2 | 100 | 10 | 4 | 0.5 | 0.9 | 0.1 | 1 | 1.1 | 0.11 | 14.5
CATS- 318- MHMC | CATS-318 | 318 | 558305 | 5291978 | 2.5 | 2.5 | 9 | 100 | 2.5 | 0.5 | 17 | 170 | 1 | 50 | 0.5 | 2.5 | 2.5 | 10 | 0.1 | 100 | 2.5 | 0.2 | 2.3 | 10 | 0.1 | 0.5 | 3.6 | 0.25 | 2 | 100 | 11 | 24 | 0.5 | 1.4 | 0.6 | 1 | 0.8 | 0.16 | 1.86
CATS- 319- MHMC | CATS-319 | 319 | 562541 | 5294095 | 2.5 | 2.5 | 12 | 100 | 2.5 | 0.5 | 40 | 1420 | 1 | 56.1 | 0.5 | 2.5 | 2.5 | 10 | 0.16 | 100 | 2.5 | 0.1 | 6.1 | 10 | 0.1 | 0.5 | 7 | 0.25 | 2 | 100 | 12 | 32 | 0.5 | 1.9 | 0.1 | 1 | 1.1 | 0.26 | 3.81
CATS- 320- MHMC | CATS-320 | 320 | 563324 | 5294273 | 2.5 | 2.5 | 9 | 100 | 2.5 | 0.5 | 35 | 960 | 1 | 60.9 | 0.5 | 2.5 | 2.5 | 10 | 0.17 | 100 | 2.5 | 0.7 | 3.5 | 10 | 0.1 | 0.5 | 3.1 | 0.25 | 2 | 100 | 7 | 5 | 0.5 | 0.9 | 0.1 | 1 | 0.6 | 0.07 | 7.11
CATS- 321- MHMC | CATS-321 | 321 | 564328 | 5294287 | 2.5 | 2.5 | 1 | 100 | 2.5 | 0.5 | 48 | 1970 | 1 | 56.3 | 0.5 | 2.5 | 2.5 | 10 | 0.16 | 100 | 2.5 | 0.7 | 3.8 | 10 | 0.1 | 0.5 | 4.4 | 0.25 | 2 | 100 | 6 | 14 | 0.5 | 1.1 | 0.1 | 1 | 0.1 | 0.19 | 3.6
CATS- 322- MHMC | CATS-322 | 322 | 560641 | 5289597 | 2.5 | 2.5 | 1 | 100 | 2.5 | 0.5 | 23 | 1040 | 1 | 64.5 | 0.5 | 2.5 | 2.5 | 10 | 0.07 | 100 | 2.5 | 0.1 | 9.1 | 10 | 0.1 | 0.5 | 1.3 | 0.25 | 2 | 100 | 10 | 5 | 0.5 | 1.5 | 0.1 | 1 | 1.6 | 0.14 | 6.25
CATS- 323- MHMC | CATS-323 | 323 | 561746 | 5291186 | 2.5 | 2.5 | 1 | 100 | 2.5 | 0.5 | 19 | 1400 | 1 | 66 | 0.5 | 2.5 | 2.5 | 10 | 0.09 | 100 | 2.5 | 0.1 | 3.9 | 10 | 0.1 | 0.5 | 7.9 | 0.25 | 2 | 100 | 15 | 20 | 0.5 | 1.7 | 0.1 | 1 | 0.7 | 0.07 | 7.53
CATS- 324- MHMC | CATS-324 | 324 | 561291 | 5290662 | 2.5 | 2.5 | 1 | 100 | 2.5 | 0.5 | 27 | 1570 | 1 | 67.8 | 0.5 | 2.5 | 2.5 | 10 | 0.11 | 100 | 2.5 | 0.3 | 3.2 | 10 | 0.1 | 0.5 | 5.3 | 0.25 | 2 | 100 | 7 | 1.5 | 0.5 | 1.2 | 0.1 | 1 | 0.1 | 0.05 | 3.11
CATS- 325- MHMC | CATS-325 | 325 | 562024 | 5289907 | 2.5 | 2.5 | 4 | 100 | 2.5 | 0.5 | 44 | 590 | 1 | 56.9 | 0.5 | 2.5 | 2.5 | 10 | 0.16 | 100 | 2.5 | 0.4 | 13.1 | 10 | 0.1 | 0.5 | 0.25 | 0.25 | 2 | 300 | 8 | 14 | 20 | 1.4 | 0.6 | 1 | 0.8 | 0.17 | 10.8
CATS- 326- MHMC | CATS-326 | 326 | 560542 | 5290571 | 2.5 | 2.5 | 7 | 100 | 2.5 | 0.5 | 38 | 2660 | 1 | 67.3 | 0.5 | 2.5 | 2.5 | 10 | 0.1 | 100 | 2.5 | 0.1 | 4 | 10 | 0.1 | 0.5 | 4 | 0.25 | 2 | 100 | 7 | 16 | 0.5 | 1.1 | 0.1 | 1 | 0.1 | 0.025 | 3.37
CATS- 327- MHMC | CATS-327 | 327 | 558641 | 5291254 | 2.5 | 2.5 | 11 | 100 | 2.5 | 0.5 | 28 | 570 | 1 | 66.4 | 0.5 | 2.5 | 2.5 | 10 | 0.07 | 100 | 2.5 | 0.9 | 2.7 | 10 | 0.1 | 0.5 | 8.8 | 0.25 | 2 | 100 | 16 | 37 | 0.5 | 1.8 | 0.1 | 1 | 0.1 | 0.12 | 8.44
CATS- 328- MHMC | CATS-328 | 328 | 556470 | 5293835 | 2.5 | 2.5 | 23 | 100 | 2.5 | 0.5 | 27 | 580 | 1 | 51.6 | 0.5 | 2.5 | 2.5 | 10 | 0.05 | 100 | 2.5 | 2 | 4.3 | 10 | 0.1 | 0.5 | 55.4 | 0.25 | 2 | 100 | 105 | 216 | 110 | 10.1 | 1 | 1 | 0.8 | 0.11 | 0.46
CATS- 329- MHMC | CATS-329 | 329 | 555965 | 5294134 | 2.5 | 2.5 | 19 | 100 | 2.5 | 0.5 | 27 | 350 | 1 | 72.7 | 0.5 | 2.5 | 2.5 | 10 | 0.06 | 100 | 2.5 | 0.8 | 3 | 10 | 0.1 | 0.5 | 5 | 0.25 | 2 | 100 | 10 | 33 | 0.5 | 1.5 | 0.1 | 1 | 0.8 | 0.21 | 5.42
CATS- 332- MHMC | CATS-332 | 332 | 560792 | 5291670 | 2.5 | 2.5 | 1 | 100 | 2.5 | 0.5 | 17 | 690 | 1 | 54.8 | 0.5 | 2.5 | 2.5 | 10 | 0.025 | 100 | 2.5 | 0.1 | 2.7 | 10 | 0.1 | 0.5 | 4.3 | 0.25 | 2 | 100 | 10 | 22 | 0.5 | 1.1 | 0.1 | 1 | 0.7 | 0.05 | 17.7
CATS- 333- MHMC | CATS-333 | 333 | 560211 | 5291869 | 2.5 | 2.5 | 9 | 100 | 2.5 | 0.5 | 15 | 550 | 1 | 55.2 | 0.5 | 2.5 | 2.5 | 10 | 0.025 | 100 | 2.5 | 0.4 | 1.8 | 10 | 0.1 | 0.5 | 6.2 | 0.25 | 2 | 100 | 12 | 28 | 0.5 | 1.2 | 0.4 | 1 | 0.8 | 0.15 | 16.6
CATS- 334- MHMC | CATS-334 | 334 | 556922 | 5293002 | 2.5 | 2.5 | 12 | 100 | 2.5 | 0.5 | 28 | 250 | 1 | 66.3 | 0.5 | 2.5 | 2.5 | 10 | 0.11 | 100 | 2.5 | 0.5 | 3.1 | 10 | 0.1 | 0.5 | 3.1 | 0.25 | 2 | 100 | 7 | 1.5 | 0.5 | 1 | 0.1 | 1 | 0.8 | 0.08 | 11.3
CATS- 335 MHMC | CATS-335 | 335 | 557386 | 5293092 | 2.5 | 2.5 | 12 | 100 | 2.5 | 1 | 11 | 280 | 1 | > 75.0 | 0.5 | 2.5 | 2.5 | 10 | 0.025 | 100 | 2.5 | 0.1 | 2.1 | 10 | 0.1 | 0.5 | 3.8 | 0.25 | 2 | 100 | 9 | 1.5 | 0.5 | 1.2 | 0.1 | 1 | 0.1 | 0.19 | 5.45

## p2_p3_MHMC
HMC_ID | SAMPID | SHORTID | UTME | UTMN | Au | Ag | As | Ba | Br | Ca | Co | Cr | Cs | Fe | Hf | Hg | Ir | Mo | Na | Ni | Rb | Sb | Sc | Se | Sr | Ta | Th | U | W | Zn | La | Ce | Nd | Sm | Eu | Tb | Yb | Lu | Mass
CATS- 301- MHMC | CATS-301 | 301 | 564728 | 5291920 | 2.5 | 2.5 | 8 | 100 | 2.5 | 0.5 | 66 | 3800 | 1 | 47.6 | 3 | 2.5 | 2.5 | 10 | 0.19 | 100 | 2.5 | 0.1 | 14.9 | 10 | 0.1 | 0.5 | 4.6 | 0.25 | 2 | 600 | 11 | 32 | 0.5 | 1.7 | 0.4 | 1 | 1.1 | 0.16 | 1.15
CATS- 302- MHMC | CATS-302 | 302 | 565977 | 5291560 | 2.5 | 2.5 | 8 | 100 | 2.5 | 0.5 | 66 | 9550 | 1 | 65.8 | 0.5 | 2.5 | 2.5 | 10 | 0.15 | 100 | 2.5 | 0.4 | 5 | 10 | 0.1 | 0.5 | 6.4 | 0.25 | 2 | 500 | 8 | 51 | 0.5 | 1.2 | 0.1 | 1 | 0.1 | 0.025 | 2.67
CATS- 303- MHMC | CATS-303 | 303 | 563299 | 5290720 | 2.5 | 2.5 | 4 | 100 | 2.5 | 0.5 | 28 | 2260 | 1 | 47.5 | 0.5 | 2.5 | 2.5 | 10 | 0.11 | 100 | 2.5 | 0.3 | 7.4 | 10 | 0.1 | 0.5 | 3.1 | 0.25 | 2 | 200 | 9 | 24 | 0.5 | 1.4 | 0.4 | 1 | 0.9 | 0.15 | 1.91
CATS- 304- MHMC | CATS-304 | 304 | 564032 | 5290327 | 2.5 | 2.5 | 1 | 100 | 2.5 | 5 | 16 | 350 | 1 | 31.8 | 2 | 2.5 | 2.5 | 10 | 0.22 | 100 | 2.5 | 0.1 | 55.8 | 10 | 0.1 | 0.5 | 0.25 | 0.25 | 2 | 100 | 5 | 5 | 0.5 | 2.4 | 0.8 | 1 | 2.4 | 0.07 | 26.9
CATS- 305- MHMC | CATS-305 | 305 | 565102 | 5289847 | 2.5 | 2.5 | 1 | 100 | 2.5 | 0.5 | 48 | 5250 | 1 | 62.8 | 0.5 | 2.5 | 2.5 | 10 | 0.22 | 100 | 2.5 | 0.1 | 7.1 | 10 | 0.1 | 0.5 | 4.8 | 0.25 | 2 | 400 | 9 | 27 | 0.5 | 1.5 | 0.1 | 1 | 0.1 | 0.025 | 2.43
CATS- 306- MHMC | CATS-306 | 306 | 565170 | 5290508 | 2.5 | 2.5 | 3 | 100 | 2.5 | 0.5 | 36 | 3070 | 1 | 46.9 | 2 | 2.5 | 2.5 | 10 | 0.12 | 200 | 2.5 | 0.1 | 8.9 | 10 | 0.1 | 0.5 | 6.5 | 0.25 | 2 | 200 | 12 | 40 | 0.5 | 1.7 | 0.3 | 1 | 0.9 | 0.025 | 1.99
CATS- 307- MHMC | CATS-307 | 307 | 564741 | 5291208 | 2.5 | 2.5 | 1 | 100 | 2.5 | 0.5 | 55 | 5030 | 1 | 68.5 | 0.5 | 2.5 | 2.5 | 10 | 0.17 | 100 | 2.5 | 0.4 | 9.1 | 10 | 0.1 | 0.5 | 4 | 0.25 | 2 | 100 | 8 | 15 | 0.5 | 1.5 | 0.1 | 1 | 0.8 | 0.025 | 5.15
CATS- 308- MHMC | CATS-308 | 308 | 565572 | 5292240 | 2.5 | 2.5 | 6 | 100 | 2.5 | 0.5 | 44 | 2300 | 1 | 58.9 | 0.5 | 2.5 | 2.5 | 10 | 0.14 | 100 | 2.5 | 0.1 | 6.1 | 10 | 0.1 | 0.5 | 3.4 | 0.25 | 2 | 100 | 7 | 11 | 0.5 | 1.2 | 0.1 | 1 | 1.2 | 0.11 | 3.92
CATS- 309- MHMC | CATS-309 | 309 | 564733 | 5292989 | 2.5 | 2.5 | 1 | 100 | 2.5 | 0.5 | 49 | 3550 | 1 | 62.3 | 0.5 | 2.5 | 2.5 | 10 | 0.14 | 100 | 2.5 | 0.1 | 5.8 | 10 | 0.1 | 0.5 | 3.7 | 0.25 | 2 | 300 | 7 | 20 | 0.5 | 1.3 | 0.1 | 1 | 0.1 | 0.11 | 3.16
CATS- 310- MHMC | CATS-310 | 310 | 563851 | 5291674 | 2.5 | 2.5 | 2 | 100 | 2.5 | 0.5 | 27 | 470 | 1 | 52.4 | 0.5 | 2.5 | 2.5 | 10 | 0.08 | 100 | 2.5 | 0.1 | 3.2 | 10 | 0.1 | 0.5 | 2.9 | 0.25 | 2 | 100 | 4 | 6 | 0.5 | 0.7 | 0.2 | 1 | 0.8 | 0.1 | 1.85
CATS- 311- MHMC | CATS-311 | 311 | 563512 | 5292644 | 2.5 | 2.5 | 14 | 100 | 2.5 | 0.5 | 50 | 1740 | 1 | 53.8 | 0.5 | 2.5 | 2.5 | 10 | 0.07 | 100 | 2.5 | 0.8 | 4 | 10 | 0.1 | 0.5 | 14.4 | 0.25 | 2 | 100 | 26 | 56 | 30 | 3 | 0.4 | 1 | 0.9 | 0.1 | 1.68
CATS- 312- MHMC | CATS-312 | 312 | 556678 | 5293563 | 2.5 | 2.5 | 11 | 100 | 2.5 | 0.5 | 31 | 200 | 1 | 57.7 | 0.5 | 2.5 | 2.5 | 10 | 0.06 | 100 | 2.5 | 0.9 | 3.3 | 10 | 0.1 | 0.5 | 3.8 | 0.25 | 2 | 100 | 7 | 16 | 0.5 | 1.1 | 0.6 | 1 | 1.1 | 0.18 | 1.29
CATS- 313- MHMC | CATS-313 | 313 | 556988 | 5293566 | 16 | 2.5 | 18 | 100 | 2.5 | 0.5 | 34 | 370 | 1 | 64.5 | 0.5 | 2.5 | 2.5 | 10 | 0.05 | 100 | 2.5 | 1 | 2.5 | 10 | 0.1 | 0.5 | 4.5 | 0.25 | 2 | 100 | 10 | 20 | 0.5 | 1.2 | 0.6 | 1 | 0.5 | 0.18 | 10.1
CATS- 314- MHMC | CATS-314 | 314 | 557566 | 5293380 | 2.5 | 2.5 | 9 | 100 | 2.5 | 0.5 | 18 | 240 | 1 | 56.6 | 0.5 | 2.5 | 2.5 | 10 | 0.05 | 100 | 2.5 | 0.8 | 1.9 | 10 | 0.1 | 0.5 | 2.2 | 0.25 | 2 | 100 | 9 | 1.5 | 0.5 | 0.8 | 0.1 | 1 | 0.7 | 0.13 | 14.2
CATS- 315- MHMC | CATS-315 | 315 | 557266 | 5293620 | 2.5 | 2.5 | 14 | 100 | 2.5 | 0.5 | 75 | 16300 | 1 | 46.4 | 15 | 2.5 | 2.5 | 10 | 0.08 | 100 | 2.5 | 0.1 | 13.6 | 10 | 0.1 | 0.5 | 94.1 | 0.25 | 2 | 3300 | 125 | 238 | 0.5 | 14.8 | 0.1 | 1 | 0.1 | 0.025 | 0.08
CATS- 316- MHMC | CATS-316 | 316 | 559035 | 5292610 | 2.5 | 2.5 | 6 | 100 | 2.5 | 0.5 | 17 | 450 | 1 | 55.8 | 0.5 | 2.5 | 2.5 | 10 | 0.025 | 100 | 2.5 | 1 | 1.9 | 10 | 0.1 | 0.5 | 3.6 | 0.25 | 2 | 100 | 8 | 10 | 0.5 | 1 | 0.1 | 1 | 0.8 | 0.1 | 16.2
CATS- 317- MHMC | CATS-317 | 317 | 558688 | 5292243 | 2.5 | 2.5 | 5 | 100 | 2.5 | 0.5 | 10 | 110 | 1 | 62.4 | 0.5 | 2.5 | 2.5 | 10 | 0.025 | 100 | 2.5 | 0.1 | 1.6 | 10 | 0.1 | 0.5 | 3.4 | 0.25 | 2 | 100 | 10 | 4 | 0.5 | 0.9 | 0.1 | 1 | 1.1 | 0.11 | 14.5
CATS- 318- MHMC | CATS-318 | 318 | 558305 | 5291978 | 2.5 | 2.5 | 9 | 100 | 2.5 | 0.5 | 17 | 170 | 1 | 50 | 0.5 | 2.5 | 2.5 | 10 | 0.1 | 100 | 2.5 | 0.2 | 2.3 | 10 | 0.1 | 0.5 | 3.6 | 0.25 | 2 | 100 | 11 | 24 | 0.5 | 1.4 | 0.6 | 1 | 0.8 | 0.16 | 1.86
CATS- 319- MHMC | CATS-319 | 319 | 562541 | 5294095 | 2.5 | 2.5 | 12 | 100 | 2.5 | 0.5 | 40 | 1420 | 1 | 56.1 | 0.5 | 2.5 | 2.5 | 10 | 0.16 | 100 | 2.5 | 0.1 | 6.1 | 10 | 0.1 | 0.5 | 7 | 0.25 | 2 | 100 | 12 | 32 | 0.5 | 1.9 | 0.1 | 1 | 1.1 | 0.26 | 3.81
CATS- 320- MHMC | CATS-320 | 320 | 563324 | 5294273 | 2.5 | 2.5 | 9 | 100 | 2.5 | 0.5 | 35 | 960 | 1 | 60.9 | 0.5 | 2.5 | 2.5 | 10 | 0.17 | 100 | 2.5 | 0.7 | 3.5 | 10 | 0.1 | 0.5 | 3.1 | 0.25 | 2 | 100 | 7 | 5 | 0.5 | 0.9 | 0.1 | 1 | 0.6 | 0.07 | 7.11
CATS- 321- MHMC | CATS-321 | 321 | 564328 | 5294287 | 2.5 | 2.5 | 1 | 100 | 2.5 | 0.5 | 48 | 1970 | 1 | 56.3 | 0.5 | 2.5 | 2.5 | 10 | 0.16 | 100 | 2.5 | 0.7 | 3.8 | 10 | 0.1 | 0.5 | 4.4 | 0.25 | 2 | 100 | 6 | 14 | 0.5 | 1.1 | 0.1 | 1 | 0.1 | 0.19 | 3.6
CATS- 322- MHMC | CATS-322 | 322 | 560641 | 5289597 | 2.5 | 2.5 | 1 | 100 | 2.5 | 0.5 | 23 | 1040 | 1 | 64.5 | 0.5 | 2.5 | 2.5 | 10 | 0.07 | 100 | 2.5 | 0.1 | 9.1 | 10 | 0.1 | 0.5 | 1.3 | 0.25 | 2 | 100 | 10 | 5 | 0.5 | 1.5 | 0.1 | 1 | 1.6 | 0.14 | 6.25
CATS- 323- MHMC | CATS-323 | 323 | 561746 | 5291186 | 2.5 | 2.5 | 1 | 100 | 2.5 | 0.5 | 19 | 1400 | 1 | 66 | 0.5 | 2.5 | 2.5 | 10 | 0.09 | 100 | 2.5 | 0.1 | 3.9 | 10 | 0.1 | 0.5 | 7.9 | 0.25 | 2 | 100 | 15 | 20 | 0.5 | 1.7 | 0.1 | 1 | 0.7 | 0.07 | 7.53
CATS- 324- MHMC | CATS-324 | 324 | 561291 | 5290662 | 2.5 | 2.5 | 1 | 100 | 2.5 | 0.5 | 27 | 1570 | 1 | 67.8 | 0.5 | 2.5 | 2.5 | 10 | 0.11 | 100 | 2.5 | 0.3 | 3.2 | 10 | 0.1 | 0.5 | 5.3 | 0.25 | 2 | 100 | 7 | 1.5 | 0.5 | 1.2 | 0.1 | 1 | 0.1 | 0.05 | 3.11
CATS- 325- MHMC | CATS-325 | 325 | 562024 | 5289907 | 2.5 | 2.5 | 4 | 100 | 2.5 | 0.5 | 44 | 590 | 1 | 56.9 | 0.5 | 2.5 | 2.5 | 10 | 0.16 | 100 | 2.5 | 0.4 | 13.1 | 10 | 0.1 | 0.5 | 0.25 | 0.25 | 2 | 300 | 8 | 14 | 20 | 1.4 | 0.6 | 1 | 0.8 | 0.17 | 10.8
CATS- 326- MHMC | CATS-326 | 326 | 560542 | 5290571 | 2.5 | 2.5 | 7 | 100 | 2.5 | 0.5 | 38 | 2660 | 1 | 67.3 | 0.5 | 2.5 | 2.5 | 10 | 0.1 | 100 | 2.5 | 0.1 | 4 | 10 | 0.1 | 0.5 | 4 | 0.25 | 2 | 100 | 7 | 16 | 0.5 | 1.1 | 0.1 | 1 | 0.1 | 0.025 | 3.37
CATS- 327- MHMC | CATS-327 | 327 | 558641 | 5291254 | 2.5 | 2.5 | 11 | 100 | 2.5 | 0.5 | 28 | 570 | 1 | 66.4 | 0.5 | 2.5 | 2.5 | 10 | 0.07 | 100 | 2.5 | 0.9 | 2.7 | 10 | 0.1 | 0.5 | 8.8 | 0.25 | 2 | 100 | 16 | 37 | 0.5 | 1.8 | 0.1 | 1 | 0.1 | 0.12 | 8.44
CATS- 328- MHMC | CATS-328 | 328 | 556470 | 5293835 | 2.5 | 2.5 | 23 | 100 | 2.5 | 0.5 | 27 | 580 | 1 | 51.6 | 0.5 | 2.5 | 2.5 | 10 | 0.05 | 100 | 2.5 | 2 | 4.3 | 10 | 0.1 | 0.5 | 55.4 | 0.25 | 2 | 100 | 105 | 216 | 110 | 10.1 | 1 | 1 | 0.8 | 0.11 | 0.46
CATS- 329- MHMC | CATS-329 | 329 | 555965 | 5294134 | 2.5 | 2.5 | 19 | 100 | 2.5 | 0.5 | 27 | 350 | 1 | 72.7 | 0.5 | 2.5 | 2.5 | 10 | 0.06 | 100 | 2.5 | 0.8 | 3 | 10 | 0.1 | 0.5 | 5 | 0.25 | 2 | 100 | 10 | 33 | 0.5 | 1.5 | 0.1 | 1 | 0.8 | 0.21 | 5.42
CATS- 332- MHMC | CATS-332 | 332 | 560792 | 5291670 | 2.5 | 2.5 | 1 | 100 | 2.5 | 0.5 | 17 | 690 | 1 | 54.8 | 0.5 | 2.5 | 2.5 | 10 | 0.025 | 100 | 2.5 | 0.1 | 2.7 | 10 | 0.1 | 0.5 | 4.3 | 0.25 | 2 | 100 | 10 | 22 | 0.5 | 1.1 | 0.1 | 1 | 0.7 | 0.05 | 17.7
CATS- 333- MHMC | CATS-333 | 333 | 560211 | 5291869 | 2.5 | 2.5 | 9 | 100 | 2.5 | 0.5 | 15 | 550 | 1 | 55.2 | 0.5 | 2.5 | 2.5 | 10 | 0.025 | 100 | 2.5 | 0.4 | 1.8 | 10 | 0.1 | 0.5 | 6.2 | 0.25 | 2 | 100 | 12 | 28 | 0.5 | 1.2 | 0.4 | 1 | 0.8 | 0.15 | 16.6
CATS- 334- MHMC | CATS-334 | 334 | 556922 | 5293002 | 2.5 | 2.5 | 12 | 100 | 2.5 | 0.5 | 28 | 250 | 1 | 66.3 | 0.5 | 2.5 | 2.5 | 10 | 0.11 | 100 | 2.5 | 0.5 | 3.1 | 10 | 0.1 | 0.5 | 3.1 | 0.25 | 2 | 100 | 7 | 1.5 | 0.5 | 1 | 0.1 | 1 | 0.8 | 0.08 | 11.3
CATS- 335 MHMC | CATS-335 | 335 | 557386 | 5293092 | 2.5 | 2.5 | 12 | 100 | 2.5 | 1 | 11 | 280 | 1 | 75.1 | 0.5 | 2.5 | 2.5 | 10 | 0.025 | 100 | 2.5 | 0.1 | 2.1 | 10 | 0.1 | 0.5 | 3.8 | 0.25 | 2 | 100 | 9 | 1.5 | 0.5 | 1.2 | 0.1 | 1 | 0.1 | 0.19 | 5.45
CATS-13-201-MHMC | CATS-13-201 | 201 | 557968 | 5292597 | 2.5 | 2.5 | 5 | 100 | 2.5 | 0.5 | 15 | 220 | 1 | 58.6 | 0.5 | 2.5 | 25 | 10 | 0.025 | 100 | 25 | 0.6 | 2 | 10 | 0.1 | 0.5 | 7 | 0.25 | 2 | 100 | 11 | 26 | 5 | 1.3 | 0.6 | 1 | 0.1 | 0.07 | 24.9
CATS-13-202-MHMC | CATS-13-202 | 202 | 557606 | 5292772 | 2.5 | 2.5 | 16 | 100 | 2.5 | 0.5 | 18 | 480 | 1 | 56 | 0.5 | 2.5 | 25 | 10 | 0.06 | 100 | 25 | 0.1 | 2.5 | 10 | 0.1 | 0.5 | 5 | 0.25 | 2 | 100 | 12 | 29 | 5 | 1.8 | 0.8 | 1 | 0.1 | 0.06 | 8.28
CATS-13-203-MHMC | CATS-13-203 | 203 | 557064 | 5292724 | 41 | 2.5 | 6 | 100 | 2.5 | 0.5 | 17 | 490 | 1 | 65.5 | 0.5 | 2.5 | 25 | 10 | 0.09 | 100 | 25 | 0.1 | 3.3 | 10 | 0.1 | 0.5 | 2.2 | 0.25 | 2 | 100 | 0.5 | 26 | 5 | 1.6 | 0.1 | 1 | 0.1 | 0.025 | 5
CATS-13-204-MHMC | CATS-13-204 | 204 | 557151 | 5292403 | 2.5 | 2.5 | 15 | 100 | 2.5 | 0.5 | 46 | 680 | 1 | 53.7 | 3 | 2.5 | 25 | 10 | 0.07 | 100 | 25 | 1.3 | 3.5 | 10 | 0.1 | 0.5 | 14 | 0.25 | 2 | 100 | 22 | 56 | 30 | 2.9 | 0.4 | 1 | 0.1 | 0.025 | 1.71
CATS-13-205-MHMC | CATS-13-205 | 205 | 557328 | 5291485 | 2.5 | 2.5 | 8 | 100 | 2.5 | 0.5 | 23 | 840 | 1 | 53.3 | 0.5 | 2.5 | 25 | 10 | 0.07 | 100 | 25 | 0.1 | 2.6 | 10 | 0.1 | 0.5 | 17.6 | 0.25 | 2 | 100 | 20 | 46 | 30 | 2.5 | 0.4 | 1 | 0.1 | 0.025 | 2.01
CATS-13-206-MHMC | CATS-13-206 | 206 | 554364 | 5292683 | 2.5 | 2.5 | 20 | 100 | 2.5 | 0.5 | 30 | 290 | 1 | 69.4 | 0.5 | 2.5 | 25 | 10 | 0.1 | 100 | 25 | 0.1 | 3.7 | 10 | 0.1 | 0.5 | 5.6 | 0.25 | 2 | 100 | 0.5 | 1.5 | 5 | 2 | 0.1 | 1 | 0.1 | 0.025 | 2.13
CATS-13-207-MHMC | CATS-13-207 | 207 | 546903 | 5296843 | 2.5 | 2.5 | 5 | 100 | 2.5 | 0.5 | 99 | 12500 | 1 | 61.8 | 11 | 2.5 | 25 | 10 | 0.09 | 100 | 25 | 1.4 | 11.6 | 10 | 0.1 | 0.5 | 43.3 | 0.25 | 2 | 2100 | 49 | 157 | 80 | 7.2 | 1 | 1 | 0.1 | 0.025 | 0.602
CATS-13-208-MHMC | CATS-13-208 | 208 | 547695 | 5293678 | 2.5 | 2.5 | 49 | 100 | 2.5 | 0.5 | 190 | 26300 | 1 | 66.7 | 0.5 | 2.5 | 25 | 10 | 0.025 | 100 | 25 | 0.1 | 20.7 | 10 | 0.1 | 0.5 | 492 | 14.7 | 2 | 100 | 663 | 1560 | 800 | 69.2 | 3.4 | 1 | 0.1 | 0.025 | 0.0674
CATS-13-209-MHMC | CATS-13-209 | 209 | 541959 | 5294137 | 2.5 | 2.5 | 7 | 100 | 2.5 | 0.5 | 65 | 3690 | 1 | 62.8 | 6 | 2.5 | 25 | 10 | 0.025 | 100 | 25 | 0.6 | 4.3 | 10 | 0.1 | 0.5 | 17.4 | 2.6 | 2 | 300 | 15 | 45 | 5 | 1.9 | 0.1 | 1 | 0.1 | 0.025 | 1.96
CATS-13-210-MHMC | CATS-13-210 | 210 | 542107 | 5293026 | 2.5 | 2.5 | 1 | 100 | 2.5 | 0.5 | 236 | 76300 | 1 | 56.6 | 14 | 2.5 | 25 | 10 | 0.11 | 100 | 25 | 5 | 31.9 | 10 | 0.1 | 0.5 | 62.7 | 0.25 | 2 | 3400 | 109 | 393 | 5 | 16.5 | 0.1 | 1 | 0.1 | 0.025 | 0.145
CATS-13-211-MHMC | CATS-13-211 | 211 | 542094 | 5292484 | 2.5 | 2.5 | 1 | 100 | 2.5 | 0.5 | 54 | 11200 | 1 | 77.5 | 16 | 2.5 | 25 | 10 | 0.07 | 100 | 25 | 0.1 | 4.9 | 10 | 0.1 | 0.5 | 22.4 | 8.9 | 2 | 300 | 19 | 75 | 5 | 5.8 | 1.8 | 1 | 1.9 | 0.025 | 0.403
CATS-13-212-MHMC | CATS-13-212 | 212 | 543418 | 5292782 | 2.5 | 2.5 | 26 | 100 | 2.5 | 0.5 | 71 | 4020 | 1 | 64.8 | 3 | 2.5 | 25 | 10 | 0.15 | 100 | 25 | 1.5 | 6.7 | 10 | 0.1 | 0.5 | 23.5 | 0.25 | 2 | 400 | 33 | 71 | 30 | 4.6 | 1.2 | 1 | 1.5 | 0.025 | 1.26
CATS-13-213-MHMC | CATS-13-213 | 213 | 544200 | 5293522 | 2.5 | 2.5 | 1 | 100 | 2.5 | 0.5 | 51 | 4270 | 1 | 68 | 5 | 2.5 | 25 | 10 | 0.11 | 100 | 25 | 0.1 | 6 | 10 | 0.1 | 0.5 | 50.7 | 6.3 | 2 | 400 | 39 | 100 | 20 | 4.8 | 0.1 | 1 | 0.1 | 0.025 | 0.9
CATS-13-214-MHMC | CATS-13-214 | 214 | 534552 | 5281822 | 2.5 | 2.5 | 1 | 100 | 2.5 | 0.5 | 79 | 5710 | 1 | 59.7 | 4 | 2.5 | 25 | 10 | 0.12 | 100 | 25 | 0.8 | 9.6 | 10 | 0.1 | 0.5 | 6.3 | 0.25 | 2 | 400 | 12 | 35 | 10 | 2.2 | 0.3 | 1 | 1.2 | 0.025 | 1.91
CATS-13-215-MHMC | CATS-13-215 | 215 | 534117 | 5281997 | 2.5 | 2.5 | 9 | 100 | 2.5 | 0.5 | 103 | 14800 | 1 | 65.4 | 5 | 2.5 | 25 | 10 | 0.08 | 100 | 25 | 0.1 | 14.7 | 10 | 0.1 | 0.5 | 10 | 0.25 | 2 | 500 | 13 | 36 | 30 | 2.5 | 0.1 | 1 | 2.8 | 0.025 | 0.556
CATS-13-216-MHMC | CATS-13-216 | 216 | 533861 | 5282424 | 2.5 | 2.5 | 13 | 100 | 2.5 | 0.5 | 93 | 11100 | 1 | 68.4 | 5 | 2.5 | 25 | 10 | 0.07 | 100 | 25 | 0.1 | 11.2 | 10 | 0.1 | 0.5 | 23.9 | 4.6 | 2 | 700 | 32 | 75 | 5 | 4.4 | 0.1 | 1 | 0.1 | 0.025 | 0.584
CATS-13-217-MHMC | CATS-13-217 | 217 | 555585 | 5292666 | 2.5 | 2.5 | 6 | 100 | 2.5 | 0.5 | 15 | 350 | 1 | 62 | 0.5 | 2.5 | 25 | 10 | 0.06 | 100 | 25 | 0.1 | 2 | 10 | 0.1 | 0.5 | 1.5 | 0.25 | 2 | 100 | 0.5 | 16 | 5 | 0.9 | 0.1 | 1 | 0.1 | 0.025 | 7.78
CATS-13-218-MHMC | CATS-13-218 | 218 | 555996 | 5292627 | 2.5 | 2.5 | 12 | 100 | 2.5 | 0.5 | 20 | 610 | 1 | 55.7 | 0.5 | 2.5 | 25 | 10 | 0.08 | 100 | 25 | 0.7 | 2.9 | 10 | 0.1 | 0.5 | 1.8 | 0.25 | 2 | 100 | 7 | 16 | 5 | 1 | 0.1 | 1 | 0.9 | 0.1 | 2.23
CATS-13-219-MHMC | CATS-13-219 | 219 | 555645 | 5291761 | 2.5 | 2.5 | 6 | 100 | 2.5 | 0.5 | 22 | 720 | 1 | 63.9 | 0.5 | 2.5 | 25 | 10 | 0.06 | 100 | 25 | 0.1 | 2.6 | 10 | 0.1 | 0.5 | 1.7 | 0.25 | 2 | 100 | 6 | 1.5 | 5 | 1.3 | 0.1 | 1 | 0.1 | 0.025 | 4.93
CATS-13-220-MHMC | CATS-13-220 | 220 | 556463 | 5292360 | 2.5 | 2.5 | 13 | 100 | 2.5 | 0.5 | 26 | 1390 | 1 | 58 | 2 | 2.5 | 25 | 10 | 0.07 | 100 | 25 | 1.2 | 3.2 | 10 | 0.1 | 0.5 | 5 | 0.25 | 2 | 100 | 10 | 22 | 5 | 1.3 | 0.1 | 1 | 1 | 0.08 | 2.36
CATS-13-221-MHMC | CATS-13-221 | 221 | 558315 | 5292407 | 2.5 | 2.5 | 1 | 100 | 2.5 | 0.5 | 11 | 250 | 1 | 54.2 | 0.5 | 2.5 | 25 | 10 | 0.05 | 100 | 25 | 0.8 | 2.1 | 10 | 0.1 | 0.5 | 2.5 | 0.25 | 2 | 100 | 7 | 18 | 5 | 1 | 0.1 | 1 | 0.1 | 0.08 | 10.2
CATS-13-222-MHMC | CATS-13-222 | 222 | 556981 | 5291173 | 2.5 | 2.5 | 18 | 100 | 2.5 | 0.5 | 25 | 590 | 16 | 68.5 | 0.5 | 2.5 | 25 | 10 | 0.09 | 100 | 25 | 0.1 | 2.5 | 10 | 0.1 | 0.5 | 1.5 | 0.25 | 2 | 100 | 0.5 | 1.5 | 5 | 1.3 | 0.1 | 1 | 0.1 | 0.025 | 3.95
CATS-13-223-MHMC | CATS-13-223 | 223 | 546519 | 5295430 | 2.5 | 2.5 | 40 | 100 | 2.5 | 0.5 | 85 | 3830 | 1 | 65.3 | 3 | 2.5 | 25 | 10 | 0.08 | 100 | 25 | 1.8 | 7.7 | 10 | 0.1 | 0.5 | 11.7 | 3 | 2 | 500 | 20 | 57 | 20 | 3.5 | 0.6 | 1 | 2 | 0.2 | 0.83
CATS-13-224-MHMC | CATS-13-224 | 224 | 545456 | 5294859 | 2.5 | 2.5 | 1 | 100 | 2.5 | 0.5 | 148 | 5460 | 1 | 60.2 | 0.5 | 2.5 | 25 | 10 | 0.025 | 100 | 25 | 1.8 | 10.6 | 10 | 0.1 | 0.5 | 10.8 | 0.25 | 2 | 1800 | 19 | 1.5 | 5 | 2.7 | 0.1 | 1 | 0.1 | 0.025 | 0.0307
CATS-13-225-MHMC | CATS-13-225 | 225 | 547434 | 5284191 | 2.5 | 2.5 | 1 | 100 | 2.5 | 0.5 | 79 | 3740 | 1 | 57.5 | 4 | 2.5 | 25 | 10 | 0.025 | 100 | 25 | 0.1 | 9.4 | 10 | 0.1 | 0.5 | 3.7 | 0.25 | 2 | 600 | 7 | 23 | 5 | 1.3 | 0.1 | 1 | 0.1 | 0.06 | 12.9
CATS-13-226-MHMC | CATS-13-226 | 226 | 546559 | 5284397 | 2.5 | 2.5 | 1 | 100 | 2.5 | 0.5 | 166 | 14600 | 1 | 48.8 | 8 | 2.5 | 25 | 10 | 0.06 | 100 | 25 | 0.1 | 16.8 | 10 | 0.1 | 0.5 | 4 | 0.25 | 2 | 1100 | 8 | 42 | 5 | 1.3 | 0.1 | 1 | 0.1 | 0.025 | 1.29
CATS-13-227-MHMC | CATS-13-227 | 227 | 546136 | 5284476 | 2.5 | 2.5 | 1 | 100 | 2.5 | 0.5 | 231 | 51600 | 1 | 48.2 | 14 | 2.5 | 25 | 10 | 0.025 | 1600 | 25 | 0.1 | 27.3 | 10 | 0.1 | 0.5 | 27.9 | 0.25 | 2 | 1100 | 26 | 292 | 50 | 4.5 | 0.1 | 1 | 0.1 | 0.025 | 0.811
CATS-13-228-MHMC | CATS-13-228 | 228 | 546842 | 5284104 | 2.5 | 2.5 | 1 | 100 | 2.5 | 0.5 | 90 | 4550 | 1 | 53.6 | 5 | 2.5 | 25 | 10 | 0.05 | 100 | 25 | 0.1 | 11.4 | 10 | 0.1 | 0.5 | 2.9 | 0.25 | 2 | 600 | 0.5 | 27 | 5 | 1.6 | 0.1 | 1 | 0.1 | 0.025 | 13.9
CATS-13-229-MHMC | CATS-13-229 | 229 | 547173 | 5283754 | 2.5 | 2.5 | 1 | 100 | 2.5 | 0.5 | 140 | 13000 | 1 | 38.9 | 7 | 2.5 | 25 | 10 | 0.08 | 100 | 25 | 0.9 | 16.1 | 10 | 0.1 | 0.5 | 7.2 | 0.25 | 2 | 900 | 9 | 87 | 5 | 1.5 | 0.1 | 1 | 0.1 | 0.025 | 2.89
CATS-13-230-MHMC | CATS-13-230 | 230 | 548189 | 5284301 | 2.5 | 2.5 | 1 | 100 | 2.5 | 0.5 | 79 | 4350 | 1 | 53.8 | 7 | 2.5 | 25 | 10 | 0.1 | 100 | 25 | 1.6 | 12.9 | 10 | 0.1 | 0.5 | 6.9 | 0.25 | 2 | 600 | 0.5 | 34 | 5 | 3.3 | 0.5 | 1 | 0.1 | 0.025 | 10.4
CATS-13-231-MHMC | CATS-13-231 | 231 | 547713 | 5284852 | 2.5 | 2.5 | 4 | 100 | 2.5 | 0.5 | 111 | 8090 | 1 | 42.6 | 6 | 2.5 | 25 | 10 | 0.06 | 100 | 25 | 0.1 | 12.5 | 10 | 0.1 | 0.5 | 8.1 | 0.25 | 2 | 600 | 9 | 57 | 20 | 1.5 | 0.1 | 1 | 0.1 | 0.025 | 3.39
CATS-13-232-MHMC | CATS-13-232 | 232 | 547817 | 5285318 | 2.5 | 2.5 | 1 | 100 | 2.5 | 0.5 | 98 | 5390 | 1 | 42.5 | 7 | 2.5 | 25 | 10 | 0.08 | 100 | 25 | 0.6 | 12.6 | 10 | 0.1 | 2 | 8.5 | 2 | 2 | 600 | 14 | 48 | 5 | 1.9 | 0.1 | 1 | 0.9 | 0.025 | 3.77
CATS-13-233-MHMC | CATS-13-233 | 233 | 544618 | 5293377 | 2.5 | 2.5 | 18 | 100 | 2.5 | 0.5 | 793 | 1930 | 1 | 59.2 | 7 | 2.5 | 25 | 10 | 0.17 | 100 | 25 | 2.9 | 8.4 | 10 | 0.1 | 0.5 | 155 | 0.25 | 2 | 100 | 0.5 | 81 | 5 | 4.5 | 0.1 | 1 | 0.1 | 0.025 | 0.307
CATS-13-234-MHMC | CATS-13-234 | 234 | 533021 | 5280504 | 2.5 | 2.5 | 9 | 100 | 2.5 | 0.5 | 70 | 1810 | 1 | 52.6 | 6 | 2.5 | 25 | 10 | 0.07 | 100 | 25 | 1 | 6.1 | 10 | 0.1 | 0.5 | 14.2 | 1.8 | 2 | 300 | 17 | 37 | 20 | 2.2 | 0.2 | 1 | 0.1 | 0.025 | 2.54

## original
Report Number: A15-04300
Report Date: 24/6/2015
Analyte Symbol | Au | Ag | As | Ba | Br | Ca | Co | Cr | Cs | Fe | Hf | Hg | Ir | Mo | Na | Ni | Rb | Sb | Sc | Se | Sr | Ta | Th | U | W | Zn | La | Ce | Nd | Sm | Eu | Tb | Yb | Lu | Mass
Unit Symbol | ppb | ppm | ppm | ppm | ppm | % | ppm | ppm | ppm | % | ppm | ppm | ppb | ppm | % | ppm | ppm | ppm | ppm | ppm | % | ppm | ppm | ppm | ppm | ppm | ppm | ppm | ppm | ppm | ppm | ppm | ppm | ppm | g
Detection Limit | 5 | 5 | 2 | 200 | 5 | 1 | 5 | 10 | 2 | 0.02 | 1 | 5 | 50 | 20 | 0.05 | 200 | 50 | 0.2 | 0.1 | 20 | 0.2 | 1 | 0.5 | 0.5 | 4 | 200 | 1 | 3 | 10 | 0.1 | 0.2 | 2 | 0.2 | 0.05
Analysis Method | INAA | INAA | INAA | INAA | INAA | INAA | INAA | INAA | INAA | INAA | INAA | INAA | INAA | INAA | INAA | INAA | INAA | INAA | INAA | INAA | INAA | INAA | INAA | INAA | INAA | INAA | INAA | INAA | INAA | INAA | INAA | INAA | INAA | INAA | INAA
CATS- 301- MHMC | < 5 | < 5 | 8 | < 200 | < 5 | < 1 | 66 | 3800 | < 2 | 47.6 | 3 | < 5 | < 50 | < 20 | 0.19 | < 200 | < 50 | < 0.2 | 14.9 | < 20 | < 0.2 | < 1 | 4.6 | < 0.5 | < 4 | 600 | 11 | 32 | < 10 | 1.7 | 0.4 | < 2 | 1.1 | 0.16 | 1.15
CATS- 302- MHMC | < 5 | < 5 | 8 | < 200 | < 5 | < 1 | 66 | 9550 | < 2 | 65.8 | < 1 | < 5 | < 50 | < 20 | 0.15 | < 200 | < 50 | 0.4 | 5 | < 20 | < 0.2 | < 1 | 6.4 | < 0.5 | < 4 | 500 | 8 | 51 | < 10 | 1.2 | < 0.2 | < 2 | < 0.2 | < 0.05 | 2.67
CATS- 303- MHMC | < 5 | < 5 | 4 | < 200 | < 5 | < 1 | 28 | 2260 | < 2 | 47.5 | < 1 | < 5 | < 50 | < 20 | 0.11 | < 200 | < 50 | 0.3 | 7.4 | < 20 | < 0.2 | < 1 | 3.1 | < 0.5 | < 4 | 200 | 9 | 24 | < 10 | 1.4 | 0.4 | < 2 | 0.9 | 0.15 | 1.91
CATS- 304- MHMC | < 5 | < 5 | < 2 | < 200 | < 5 | 5 | 16 | 350 | < 2 | 31.8 | 2 | < 5 | < 50 | < 20 | 0.22 | < 200 | < 50 | < 0.2 | 55.8 | < 20 | < 0.2 | < 1 | < 0.5 | < 0.5 | < 4 | < 200 | 5 | 5 | < 10 | 2.4 | 0.8 | < 2 | 2.4 | 0.07 | 26.9
CATS- 305- MHMC | < 5 | < 5 | < 2 | < 200 | < 5 | < 1 | 48 | 5250 | < 2 | 62.8 | < 1 | < 5 | < 50 | < 20 | 0.22 | < 200 | < 50 | < 0.2 | 7.1 | < 20 | < 0.2 | < 1 | 4.8 | < 0.5 | < 4 | 400 | 9 | 27 | < 10 | 1.5 | < 0.2 | < 2 | < 0.2 | < 0.05 | 2.43
CATS- 306- MHMC | < 5 | < 5 | 3 | < 200 | < 5 | < 1 | 36 | 3070 | < 2 | 46.9 | 2 | < 5 | < 50 | < 20 | 0.12 | 200 | < 50 | < 0.2 | 8.9 | < 20 | < 0.2 | < 1 | 6.5 | < 0.5 | < 4 | 200 | 12 | 40 | < 10 | 1.7 | 0.3 | < 2 | 0.9 | < 0.05 | 1.99
CATS- 307- MHMC | < 5 | < 5 | < 2 | < 200 | < 5 | < 1 | 55 | 5030 | < 2 | 68.5 | < 1 | < 5 | < 50 | < 20 | 0.17 | < 200 | < 50 | 0.4 | 9.1 | < 20 | < 0.2 | < 1 | 4 | < 0.5 | < 4 | < 200 | 8 | 15 | < 10 | 1.5 | < 0.2 | < 2 | 0.8 | < 0.05 | 5.15
CATS- 308- MHMC | < 5 | < 5 | 6 | < 200 | < 5 | < 1 | 44 | 2300 | < 2 | 58.9 | < 1 | < 5 | < 50 | < 20 | 0.14 | < 200 | < 50 | < 0.2 | 6.1 | < 20 | < 0.2 | < 1 | 3.4 | < 0.5 | < 4 | < 200 | 7 | 11 | < 10 | 1.2 | < 0.2 | < 2 | 1.2 | 0.11 | 3.92
CATS- 309- MHMC | < 5 | < 5 | < 2 | < 200 | < 5 | < 1 | 49 | 3550 | < 2 | 62.3 | < 1 | < 5 | < 50 | < 20 | 0.14 | < 200 | < 50 | < 0.2 | 5.8 | < 20 | < 0.2 | < 1 | 3.7 | < 0.5 | < 4 | 300 | 7 | 20 | < 10 | 1.3 | < 0.2 | < 2 | < 0.2 | 0.11 | 3.16
CATS- 310- MHMC | < 5 | < 5 | 2 | < 200 | < 5 | < 1 | 27 | 470 | < 2 | 52.4 | < 1 | < 5 | < 50 | < 20 | 0.08 | < 200 | < 50 | < 0.2 | 3.2 | < 20 | < 0.2 | < 1 | 2.9 | < 0.5 | < 4 | < 200 | 4 | 6 | < 10 | 0.7 | 0.2 | < 2 | 0.8 | 0.1 | 1.85
CATS- 311- MHMC | < 5 | < 5 | 14 | < 200 | < 5 | < 1 | 50 | 1740 | < 2 | 53.8 | < 1 | < 5 | < 50 | < 20 | 0.07 | < 200 | < 50 | 0.8 | 4 | < 20 | < 0.2 | < 1 | 14.4 | < 0.5 | < 4 | < 200 | 26 | 56 | 30 | 3 | 0.4 | < 2 | 0.9 | 0.1 | 1.68
CATS- 312- MHMC | < 5 | < 5 | 11 | < 200 | < 5 | < 1 | 31 | 200 | < 2 | 57.7 | < 1 | < 5 | < 50 | < 20 | 0.06 | < 200 | < 50 | 0.9 | 3.3 | < 20 | < 0.2 | < 1 | 3.8 | < 0.5 | < 4 | < 200 | 7 | 16 | < 10 | 1.1 | 0.6 | < 2 | 1.1 | 0.18 | 1.29
CATS- 313- MHMC | 16 | < 5 | 18 | < 200 | < 5 | < 1 | 34 | 370 | < 2 | 64.5 | < 1 | < 5 | < 50 | < 20 | 0.05 | < 200 | < 50 | 1 | 2.5 | < 20 | < 0.2 | < 1 | 4.5 | < 0.5 | < 4 | < 200 | 10 | 20 | < 10 | 1.2 | 0.6 | < 2 | 0.5 | 0.18 | 10.1
CATS- 314- MHMC | < 5 | < 5 | 9 | < 200 | < 5 | < 1 | 18 | 240 | < 2 | 56.6 | < 1 | < 5 | < 50 | < 20 | 0.05 | < 200 | < 50 | 0.8 | 1.9 | < 20 | < 0.2 | < 1 | 2.2 | < 0.5 | < 4 | < 200 | 9 | < 3 | < 10 | 0.8 | < 0.2 | < 2 | 0.7 | 0.13 | 14.2
CATS- 315- MHMC | < 5 | < 5 | 14 | < 200 | < 5 | < 1 | 75 | 16300 | < 2 | 46.4 | 15 | < 5 | < 50 | < 20 | 0.08 | < 200 | < 50 | < 0.2 | 13.6 | < 20 | < 0.2 | < 1 | 94.1 | < 0.5 | < 4 | 3300 | 125 | 238 | < 10 | 14.8 | < 0.2 | < 2 | < 0.2 | < 0.05 | 0.08
CATS- 316- MHMC | < 5 | < 5 | 6 | < 200 | < 5 | < 1 | 17 | 450 | < 2 | 55.8 | < 1 | < 5 | < 50 | < 20 | < 0.05 | < 200 | < 50 | 1 | 1.9 | < 20 | < 0.2 | < 1 | 3.6 | < 0.5 | < 4 | < 200 | 8 | 10 | < 10 | 1 | < 0.2 | < 2 | 0.8 | 0.1 | 16.2
CATS- 317- MHMC | < 5 | < 5 | 5 | < 200 | < 5 | < 1 | 10 | 110 | < 2 | 62.4 | < 1 | < 5 | < 50 | < 20 | < 0.05 | < 200 | < 50 | < 0.2 | 1.6 | < 20 | < 0.2 | < 1 | 3.4 | < 0.5 | < 4 | < 200 | 10 | 4 | < 10 | 0.9 | < 0.2 | < 2 | 1.1 | 0.11 | 14.5
CATS- 318- MHMC | < 5 | < 5 | 9 | < 200 | < 5 | < 1 | 17 | 170 | < 2 | 50 | < 1 | < 5 | < 50 | < 20 | 0.1 | < 200 | < 50 | 0.2 | 2.3 | < 20 | < 0.2 | < 1 | 3.6 | < 0.5 | < 4 | < 200 | 11 | 24 | < 10 | 1.4 | 0.6 | < 2 | 0.8 | 0.16 | 1.86
CATS- 319- MHMC | < 5 | < 5 | 12 | < 200 | < 5 | < 1 | 40 | 1420 | < 2 | 56.1 | < 1 | < 5 | < 50 | < 20 | 0.16 | < 200 | < 50 | < 0.2 | 6.1 | < 20 | < 0.2 | < 1 | 7 | < 0.5 | < 4 | < 200 | 12 | 32 | < 10 | 1.9 | < 0.2 | < 2 | 1.1 | 0.26 | 3.81
CATS- 320- MHMC | < 5 | < 5 | 9 | < 200 | < 5 | < 1 | 35 | 960 | < 2 | 60.9 | < 1 | < 5 | < 50 | < 20 | 0.17 | < 200 | < 50 | 0.7 | 3.5 | < 20 | < 0.2 | < 1 | 3.1 | < 0.5 | < 4 | < 200 | 7 | 5 | < 10 | 0.9 | < 0.2 | < 2 | 0.6 | 0.07 | 7.11
CATS- 321- MHMC | < 5 | < 5 | < 2 | < 200 | < 5 | < 1 | 48 | 1970 | < 2 | 56.3 | < 1 | < 5 | < 50 | < 20 | 0.16 | < 200 | < 50 | 0.7 | 3.8 | < 20 | < 0.2 | < 1 | 4.4 | < 0.5 | < 4 | < 200 | 6 | 14 | < 10 | 1.1 | < 0.2 | < 2 | < 0.2 | 0.19 | 3.6
CATS- 322- MHMC | < 5 | < 5 | < 2 | < 200 | < 5 | < 1 | 23 | 1040 | < 2 | 64.5 | < 1 | < 5 | < 50 | < 20 | 0.07 | < 200 | < 50 | < 0.2 | 9.1 | < 20 | < 0.2 | < 1 | 1.3 | < 0.5 | < 4 | < 200 | 10 | 5 | < 10 | 1.5 | < 0.2 | < 2 | 1.6 | 0.14 | 6.25
CATS- 323- MHMC | < 5 | < 5 | < 2 | < 200 | < 5 | < 1 | 19 | 1400 | < 2 | 66 | < 1 | < 5 | < 50 | < 20 | 0.09 | < 200 | < 50 | < 0.2 | 3.9 | < 20 | < 0.2 | < 1 | 7.9 | < 0.5 | < 4 | < 200 | 15 | 20 | < 10 | 1.7 | < 0.2 | < 2 | 0.7 | 0.07 | 7.53
CATS- 324- MHMC | < 5 | < 5 | < 2 | < 200 | < 5 | < 1 | 27 | 1570 | < 2 | 67.8 | < 1 | < 5 | < 50 | < 20 | 0.11 | < 200 | < 50 | 0.3 | 3.2 | < 20 | < 0.2 | < 1 | 5.3 | < 0.5 | < 4 | < 200 | 7 | < 3 | < 10 | 1.2 | < 0.2 | < 2 | < 0.2 | 0.05 | 3.11
CATS- 325- MHMC | < 5 | < 5 | 4 | < 200 | < 5 | < 1 | 44 | 590 | < 2 | 56.9 | < 1 | < 5 | < 50 | < 20 | 0.16 | < 200 | < 50 | 0.4 | 13.1 | < 20 | < 0.2 | < 1 | < 0.5 | < 0.5 | < 4 | 300 | 8 | 14 | 20 | 1.4 | 0.6 | < 2 | 0.8 | 0.17 | 10.8
CATS- 326- MHMC | < 5 | < 5 | 7 | < 200 | < 5 | < 1 | 38 | 2660 | < 2 | 67.3 | < 1 | < 5 | < 50 | < 20 | 0.1 | < 200 | < 50 | < 0.2 | 4 | < 20 | < 0.2 | < 1 | 4 | < 0.5 | < 4 | < 200 | 7 | 16 | < 10 | 1.1 | < 0.2 | < 2 | < 0.2 | < 0.05 | 3.37
CATS- 327- MHMC | < 5 | < 5 | 11 | < 200 | < 5 | < 1 | 28 | 570 | < 2 | 66.4 | < 1 | < 5 | < 50 | < 20 | 0.07 | < 200 | < 50 | 0.9 | 2.7 | < 20 | < 0.2 | < 1 | 8.8 | < 0.5 | < 4 | < 200 | 16 | 37 | < 10 | 1.8 | < 0.2 | < 2 | < 0.2 | 0.12 | 8.44
CATS- 328- MHMC | < 5 | < 5 | 23 | < 200 | < 5 | < 1 | 27 | 580 | < 2 | 51.6 | < 1 | < 5 | < 50 | < 20 | 0.05 | < 200 | < 50 | 2 | 4.3 | < 20 | < 0.2 | < 1 | 55.4 | < 0.5 | < 4 | < 200 | 105 | 216 | 110 | 10.1 | 1 | < 2 | 0.8 | 0.11 | 0.46
CATS- 329- MHMC | < 5 | < 5 | 19 | < 200 | < 5 | < 1 | 27 | 350 | < 2 | 72.7 | < 1 | < 5 | < 50 | < 20 | 0.06 | < 200 | < 50 | 0.8 | 3 | < 20 | < 0.2 | < 1 | 5 | < 0.5 | < 4 | < 200 | 10 | 33 | < 10 | 1.5 | < 0.2 | < 2 | 0.8 | 0.21 | 5.42
CATS- 332- MHMC | < 5 | < 5 | < 2 | < 200 | < 5 | < 1 | 17 | 690 | < 2 | 54.8 | < 1 | < 5 | < 50 | < 20 | < 0.05 | < 200 | < 50 | < 0.2 | 2.7 | < 20 | < 0.2 | < 1 | 4.3 | < 0.5 | < 4 | < 200 | 10 | 22 | < 10 | 1.1 | < 0.2 | < 2 | 0.7 | 0.05 | 17.7
CATS- 333- MHMC | < 5 | < 5 | 9 | < 200 | < 5 | < 1 | 15 | 550 | < 2 | 55.2 | < 1 | < 5 | < 50 | < 20 | < 0.05 | < 200 | < 50 | 0.4 | 1.8 | < 20 | < 0.2 | < 1 | 6.2 | < 0.5 | < 4 | < 200 | 12 | 28 | < 10 | 1.2 | 0.4 | < 2 | 0.8 | 0.15 | 16.6
CATS- 334- MHMC | < 5 | < 5 | 12 | < 200 | < 5 | < 1 | 28 | 250 | < 2 | 66.3 | < 1 | < 5 | < 50 | < 20 | 0.11 | < 200 | < 50 | 0.5 | 3.1 | < 20 | < 0.2 | < 1 | 3.1 | < 0.5 | < 4 | < 200 | 7 | < 3 | < 10 | 1 | < 0.2 | < 2 | 0.8 | 0.08 | 11.3
CATS- 335 MHMC | < 5 | < 5 | 12 | < 200 | < 5 | 1 | 11 | 280 | < 2 | > 75.0 | < 1 | < 5 | < 50 | < 20 | < 0.05 | < 200 | < 50 | < 0.2 | 2.1 | < 20 | < 0.2 | < 1 | 3.8 | < 0.5 | < 4 | < 200 | 9 | < 3 | < 10 | 1.2 | < 0.2 | < 2 | < 0.2 | 0.19 | 5.45