## Results for blind standards
Report Date: 6/24/2013
Sample Number | DDH | InvNumber | Top | Bot | Lithology |  | Analyte Symbol | Pd | Pt | Au | C-Total | Total S | CO2 | FeO | H20- | SiO2 | Al2O3 | Fe2O3 | MnO | MgO | CaO | Na2O | K2O | TiO2 | P2O5 | LOI | LOI2 | Total | Total 2 | Sc | Be | V | Cr | Co | Ni | Cu | Zn | Ga | Ge | As | Rb | Sr | Y | Zr | Nb | Mo | Ag | In | Sn | Sb | Cs | Ba | La | Ce | Pr | Nd | Sm | Eu | Gd | Tb | Dy | Ho | Er | Tm | Yb | Lu | Hf | Ta | W | Tl | Pb | Bi | Th | U | B | Mass | H20+
Sample Number | DDH | InvNumber | Top | Bot | Lithology |  | Unit Symbol | ppb | ppb | ppb | % | % | % | % | % | % | % | % | % | % | % | % | % | % | % | % | % | % | % | ppm | ppm | ppm | ppm | ppm | ppm | ppm | ppm | ppm | ppm | ppm | ppm | ppm | ppm | ppm | ppm | ppm | ppm | ppm | ppm | ppm | ppm | ppm | ppm | ppm | ppm | ppm | ppm | ppm | ppm | ppm | ppm | ppm | ppm | ppm | ppm | ppm | ppm | ppm | ppm | ppm | ppm | ppm | ppm | ppm | ppm | g | %
Sample Number | DDH | InvNumber | Top | Bot | Lithology |  | Detection Limit | 1 | 1 | 2 | 0.01 | 0.01 | 0.01 | 0.1 | 0.1 | 0.01 | 0.01 | 0.01 | 0.001 | 0.01 | 0.01 | 0.01 | 0.01 | 0.001 | 0.01 |  |  | 0.01 | 0.01 | 1 | 1 | 5 | 20 | 1 | 20 | 10 | 30 | 1 | 0.5 | 5 | 1 | 2 | 0.5 | 1 | 0.2 | 2 | 0.5 | 0.1 | 1 | 0.2 | 0.1 | 3 | 0.05 | 0.05 | 0.01 | 0.05 | 0.01 | 0.005 | 0.01 | 0.01 | 0.01 | 0.01 | 0.01 | 0.005 | 0.01 | 0.002 | 0.1 | 0.01 | 0.5 | 0.05 | 5 | 0.1 | 0.05 | 0.01 | 2 |  | 0.1
Sample Number | DDH | InvNumber | Top | Bot | Lithology |  | Analysis Method | FA-MS | FA-MS | FA-MS | IR | IR | IR | TITR | GRAV | FUS-ICP | FUS-ICP | FUS-ICP | FUS-ICP | FUS-ICP | FUS-ICP | FUS-ICP | FUS-ICP | FUS-ICP | FUS-ICP | FUS-ICP | FUS-ICP | FUS-ICP | FUS-ICP | FUS-ICP | FUS-ICP | FUS-ICP | FUS-MS | FUS-MS | FUS-MS | FUS-MS | FUS-MS | FUS-MS | FUS-MS | FUS-MS | FUS-MS | FUS-ICP | FUS-MS | FUS-MS | FUS-MS | FUS-MS | FUS-MS | FUS-MS | FUS-MS | FUS-MS | FUS-MS | FUS-ICP | FUS-MS | FUS-MS | FUS-MS | FUS-MS | FUS-MS | FUS-MS | FUS-MS | FUS-MS | FUS-MS | FUS-MS | FUS-MS | FUS-MS | FUS-MS | FUS-MS | FUS-MS | FUS-MS | FUS-MS | FUS-MS | FUS-MS | FUS-MS | FUS-MS | FUS-MS | PGNAA | PGNAA | IR
P391027 | std | [5 empty] | P391027 | 2 | 1 | 99 | 0.02 | 0.06 | 0.05 | 0.6 | 0.1 | 94.42 | 1.71 | 0.15 | 0.009 | 0.16 | 0.11 | 0.06 | 0.46 | 0.101 | 0.03 | 0.68 | 0.61 | 98.56 | 98.49 | 2 | < 1 | 23 | < 20 | 1 | < 20 | < 10 | < 30 | 3 | 1 | 29 | 16 | 21 | 4.1 | 89 | < 0.2 | < 2 | 0.9 | < 0.1 | < 1 | 1.4 | 1.3 | 223 | 10.4 | 17.9 | 1.86 | 6.13 | 0.96 | 0.17 | 0.71 | 0.11 | 0.7 | 0.15 | 0.48 | 0.076 | 0.49 | 0.072 | 1.8 | < 0.01 | 11.7 | 0.95 | < 5 | < 0.1 | 2.05 | 0.69 | 12 | 1.03 | 0.5
P391028 | std | [5 empty] | P391028 | < 1 | < 1 | 4 | 0.08 | 0.02 | 0.28 | 1 | 0.1 | 12.14 | 0.54 | 85.48 | 0.036 | 0.06 | 0.04 | 0.04 | 0.02 | 0.094 | 0.05 | 0.97 | 0.86 | 100.6 | 100.5 | 6 | < 1 | 78 | 40 | 13 | < 20 | 30 | < 30 | 9 | 4.8 | 8 | < 1 | 9 | 3.3 | 24 | 0.5 | 10 | < 0.5 | < 0.1 | 9 | 13.8 | < 0.1 | 121 | 2.81 | 4.11 | 0.62 | 1.94 | 0.55 | 0.13 | 0.45 | 0.1 | 0.65 | 0.14 | 0.41 | 0.067 | 0.55 | 0.089 | 0.4 | < 0.01 | 47.8 | 0.07 | 7 | < 0.1 | 2.16 | 2.44 | < 2 | 1.04 | 0.8
P391054 | std | [5 empty] | P391054 | 99 | 202 | 82 | 0.04 | 1.16 | 0.16 | 3.5 | 0.1 | 80.41 | 2.83 | 1.85 | 0.05 | 3.62 | 4.88 | 0.08 | 0.06 | 0.229 | 0.05 | 1.68 | 1.29 | 99.64 | 99.25 | 8 | < 1 | 62 | 270 | 61 | 590 | 1220 | 30 | 4 | 1.1 | < 5 | 1 | 21 | 5.4 | 28 | < 0.2 | < 2 | 3.4 | < 0.1 | < 1 | 0.4 | 0.2 | 46 | 4.57 | 9.11 | 1.14 | 4.26 | 1.09 | 0.302 | 0.96 | 0.16 | 0.94 | 0.19 | 0.6 | 0.096 | 0.62 | 0.092 | 0.7 | 0.22 | < 0.5 | < 0.05 | 7 | 0.4 | 0.86 | 0.42 | 186 | 1.05 | 0.8
P391055 | std | [5 empty] | P391055 | 3 | 2 | 167 | 0.02 | 0.09 | 0.04 | 0.6 | 0.2 | 93.66 | 2.57 | 0.24 | 0.006 | 0.16 | 0.1 | 0.05 | 0.75 | 0.152 | 0.04 | 1.12 | 1.05 | 99.52 | 99.45 | 3 | < 1 | 32 | 30 | < 1 | < 20 | < 10 | < 30 | 4 | 1.1 | 40 | 26 | 30 | 6.1 | 113 | 0.7 | 3 | 2.1 | < 0.1 | < 1 | 2.4 | 2.1 | 361 | 15.5 | 27.8 | 2.94 | 9.36 | 1.55 | 0.301 | 1.09 | 0.19 | 1.06 | 0.21 | 0.63 | 0.109 | 0.72 | 0.098 | 2.7 | 0.09 | 18.5 | 1.77 | < 5 | 0.2 | 3.04 | 1.08 | 25 | 1.04 | 0.4
DATA on BLIND STANDARDS SUBMITTED
Calculated from weights
[14 empty] | Au ppb | Pd ppb | Pt ppb
[6 empty] | P391027 | DGPM-1 & silica sand | [6 empty] | 122 |  |  | P391027 | DGPM-1 & silica sand
[6 empty] | P391028 | Australian A9 standard | [6 empty] | 12 |  |  | P391028 | Australian A9 standard
[6 empty] | P391054 | WMG-1 & silica sand | [6 empty] | 37 | 127 | 243 | P391054 | WMG-1 & silica sand
[6 empty] | P391055 | DGPM-1 & silica sand | [6 empty] | 197 |  |  | P391055 | DGPM-1 & silica sand
[10 empty] | Standard | Weight | Weight
[10 empty] | Sample | std | sand | Total Weight of std
[8 empty] | actual weights |  | P391027 | 17.467 | 87.05 | 104.517 | grams
[10 empty] | P391028 | 120 | 0 | 120 | grams
[10 empty] | P391054 | 33.813 | 68.08 | 101.893 | grams
[10 empty] | P391055 | 26.964 | 73.15 | 100.114 | grams
DGPM-1
Bottle 2098

## Quality Control
Analyte Symbol | Pd | Pt | Au | C-Total | Total S | CO2 | FeO | H20- | SiO2 | Al2O3 | Fe2O3 | MnO | MgO | CaO | Na2O | K2O | TiO2 | P2O5 | LOI | LOI2 | Total | Total 2 | Sc | Be | V | Cr | Co | Ni | Cu | Zn | Ga | Ge | As | Rb | Sr | Y | Zr | Nb | Mo | Ag | In | Sn | Sb | Cs | Ba | La | Ce | Pr | Nd | Sm | Eu | Gd | Tb | Dy | Ho | Er | Tm | Yb | Lu | Hf | Ta | W | Tl | Pb | Bi | Th | U | B | Mass | H20+
Unit Symbol | ppb | ppb | ppb | % | % | % | % | % | % | % | % | % | % | % | % | % | % | % | % | % | % | % | ppm | ppm | ppm | ppm | ppm | ppm | ppm | ppm | ppm | ppm | ppm | ppm | ppm | ppm | ppm | ppm | ppm | ppm | ppm | ppm | ppm | ppm | ppm | ppm | ppm | ppm | ppm | ppm | ppm | ppm | ppm | ppm | ppm | ppm | ppm | ppm | ppm | ppm | ppm | ppm | ppm | ppm | ppm | ppm | ppm | ppm | g | %
Detection Limit | 1 | 1 | 2 | 0.01 | 0.01 | 0.01 | 0.1 | 0.1 | 0.01 | 0.01 | 0.01 | 0.001 | 0.01 | 0.01 | 0.01 | 0.01 | 0.001 | 0.01 |  |  | 0.01 | 0.01 | 1 | 1 | 5 | 20 | 1 | 20 | 10 | 30 | 1 | 0.5 | 5 | 1 | 2 | 0.5 | 1 | 0.2 | 2 | 0.5 | 0.1 | 1 | 0.2 | 0.1 | 3 | 0.05 | 0.05 | 0.01 | 0.05 | 0.01 | 0.005 | 0.01 | 0.01 | 0.01 | 0.01 | 0.01 | 0.005 | 0.01 | 0.002 | 0.1 | 0.01 | 0.5 | 0.05 | 5 | 0.1 | 0.05 | 0.01 | 2 |  | 0.1
Analysis Method | FA-MS | FA-MS | FA-MS | IR | IR | IR | TITR | GRAV | FUS-ICP | FUS-ICP | FUS-ICP | FUS-ICP | FUS-ICP | FUS-ICP | FUS-ICP | FUS-ICP | FUS-ICP | FUS-ICP | FUS-ICP | FUS-ICP | FUS-ICP | FUS-ICP | FUS-ICP | FUS-ICP | FUS-ICP | FUS-MS | FUS-MS | FUS-MS | FUS-MS | FUS-MS | FUS-MS | FUS-MS | FUS-MS | FUS-MS | FUS-ICP | FUS-MS | FUS-MS | FUS-MS | FUS-MS | FUS-MS | FUS-MS | FUS-MS | FUS-MS | FUS-MS | FUS-ICP | FUS-MS | FUS-MS | FUS-MS | FUS-MS | FUS-MS | FUS-MS | FUS-MS | FUS-MS | FUS-MS | FUS-MS | FUS-MS | FUS-MS | FUS-MS | FUS-MS | FUS-MS | FUS-MS | FUS-MS | FUS-MS | FUS-MS | FUS-MS | FUS-MS | FUS-MS | PGNAA | PGNAA | IR
NIST 694 Meas | [8 empty] | 11.25 | 1.9 |  | 0.012 | 0.34 | 43.9 | 0.88 | 0.56 | 0.12 | 30.13 | [6 empty] | 1659
NIST 694 Cert | [8 empty] | 11.2 | 1.8 |  | 0.0116 | 0.33 | 43.6 | 0.86 | 0.51 | 0.11 | 30.2 | [6 empty] | 1740
DNC-1 Meas | [8 empty] | 46.82 | 18.4 |  | 0.147 | 10.02 | 11.21 | 1.93 | 0.23 | 0.479 | 0.08 |  |  |  |  | 31 |  | 161 | 280 | 57 | 260 | 100 | [5 empty] | 146 | 16.7 | 35 | [5 empty] | 0.9 |  | 105 |  |  |  | 5.08 |  | 0.566 | [6 empty] | 2
DNC-1 Cert | [8 empty] | 47.15 | 18.34 |  | 0.15 | 10.13 | 11.49 | 1.89 | 0.234 | 0.48 | 0.07 |  |  |  |  | 31 |  | 148 | 270 | 57 | 247 | 100 | [5 empty] | 144 | 18 | 38 | [5 empty] | 0.96 |  | 118 |  |  |  | 5.2 |  | 0.59 | [6 empty] | 2
GBW 07113 Meas | [6 empty] | 1.5 |  | 72.53 | 12.72 | 1.1 | 0.14 | 0.15 | 0.58 | 2.49 | 5.39 | 0.282 | 0.07 |  |  |  |  | 5 | 4 | 8 | [9 empty] | 41 | [9 empty] | 499
GBW 07113 Cert | [6 empty] | 1.86 |  | 72.8 | 13 | 1.35 | 0.14 | 0.16 | 0.59 | 2.57 | 5.43 | 0.3 | 0.05 |  |  |  |  | 5 | 4 | 5 | [9 empty] | 43 | [9 empty] | 506
LKSD-3 Meas | [25 empty] | 80 | 31 |  | 30 | 150 |  |  |  | 72 |  | 27.9 | 178 |  | < 2 | 2.9 |  | 2 | 1.5 | 2.4 |  | 51.6 | 96.4 |  | 43 | 7.88 | 1.38 |  | 0.87 | 4.9 |  |  |  | 2.84 | 0.413 |  | 0.68 |  |  |  |  | 10.6
LKSD-3 Cert | [25 empty] | 87 | 30 |  | 35 | 152 |  |  |  | 78 |  | 30 | 178 |  | 2 | 2.7 |  | 3 | 1.3 | 2.3 |  | 52 | 90 |  | 44 | 8 | 1.5 |  | 1 | 4.9 |  |  |  | 2.7 | 0.4 |  | 0.7 |  |  |  |  | 11.4
TDB-1 Meas | [25 empty] | 230 |  | 90 | 320 | 160 |  |  |  | 20 |  | 32.7 | 168 | [8 empty] | 17.9 | 42.1 |  | 24.1 |  | 1.91 | [6 empty] | 3.24 | [7 empty] | 2.95
TDB-1 Cert | [25 empty] | 251 |  | 92 | 323 | 155 |  |  |  | 23 |  | 36 | 156 | [8 empty] | 17 | 41 |  | 23 |  | 2.1 | [6 empty] | 3.4 | [7 empty] | 2.7
LKSD-4 Meas |  |  |  | 17.8 | 0.96
LKSD-4 Cert |  |  |  | 17.7 | 0.99
LKSD-4 Meas |  |  |  | 17.7 | 0.96
LKSD-4 Cert |  |  |  | 17.7 | 0.99
LKSD-4 Meas |  |  |  | 17.8 | 1
LKSD-4 Cert |  |  |  | 17.7 | 0.99
LKSD-4 Meas |  |  |  | 17.8 | 0.97
LKSD-4 Cert |  |  |  | 17.7 | 0.99
LKSD-4 Meas |  |  |  | 17.8 | 1.01
LKSD-4 Cert |  |  |  | 17.7 | 0.99
LKSD-4 Meas |  |  |  | 17.8 | 0.91
LKSD-4 Cert |  |  |  | 17.7 | 0.99
SY-2 Meas | [67 empty] | 106
SY-2 Cert | [67 empty] | 88
SY-3 Meas | [67 empty] | 87
SY-3 Cert | [67 empty] | 107
BaSO4 Meas |  |  |  |  | 14.2
BaSO4 Cert |  |  |  |  | 14
BaSO4 Meas |  |  |  |  | 14.3
BaSO4 Cert |  |  |  |  | 14
BaSO4 Meas |  |  |  |  | 14.3
BaSO4 Cert |  |  |  |  | 14
BaSO4 Meas |  |  |  |  | 14.1
BaSO4 Cert |  |  |  |  | 14
BaSO4 Meas |  |  |  |  | 13.9
BaSO4 Cert |  |  |  |  | 14
BaSO4 Meas |  |  |  |  | 14.1
BaSO4 Cert |  |  |  |  | 14
W-2a Meas | [8 empty] | 52.32 | 15.46 |  | 0.166 | 6.25 | 10.85 | 2.23 | 0.62 | 1.055 | 0.16 |  |  |  |  | 35 | < 1 | 280 | 90 | 43 | 70 | 110 | 80 | 17 | 1.8 |  | 19 | 193 |  | 92 | 7.6 | < 2 | 0.6 |  |  |  | 0.9 | 173 |  |  |  | 13.2 | 3.37 | 1.1 |  | 0.65 | 3.89 | 0.79 |  | 0.348 | 2.06 |  |  | 0.49 | < 0.5 | 0.05 | 10 | 0.2 | 2.5 | 0.55
W-2a Cert | [8 empty] | 52.4 | 15.4 |  | 0.163 | 6.37 | 10.9 | 2.14 | 0.626 | 1.06 | 0.13 |  |  |  |  | 36 | 1.3 | 262 | 92 | 43 | 70 | 110 | 80 | 17 | 1 |  | 21 | 190 |  | 94 | 7.9 | 0.6 | 0.046 |  |  |  | 0.99 | 182 |  |  |  | 13 | 3.3 | 1 |  | 0.63 | 3.6 | 0.76 |  | 0.38 | 2.1 |  |  | 0.5 | 0.3 | 0.2 | 9.3 | 0.03 | 2.4 | 0.53
DTS-2b Meas | [25 empty] | > 10000 | 124 | 3470
DTS-2b Cert | [25 empty] | 15500 | 120 | 3780
SY-4 Meas | [5 empty] | 3.28 | 2.6 |  | 49.55 | 20.42 |  | 0.107 | 0.5 | 7.93 | 6.93 | 1.65 | 0.29 | 0.14 |  |  |  |  | 1 | 3 | 11 | [9 empty] | 1197 | [9 empty] | 347
SY-4 Cert | [5 empty] | 3.5 | 2.86 |  | 49.9 | 20.69 |  | 0.108 | 0.54 | 8.05 | 7.1 | 1.66 | 0.287 | 0.131 |  |  |  |  | 1.1 | 2.6 | 8 | [9 empty] | 1191 | [9 empty] | 340
CTA-AC-1 Meas | [28 empty] | 50 | [16 empty] | > 2000 | > 3000 |  | 1170 | 171 | 45.8 | 128 | 14.9 |  |  |  |  | 10.9 | 1.11 |  | 2.52 |  |  |  |  | 23.6 | 4.17
CTA-AC-1 Cert | [28 empty] | 54 | [16 empty] | 2176 | 3326 |  | 1087 | 162 | 46.7 | 124 | 13.9 |  |  |  |  | 11.4 | 1.08 |  | 2.65 |  |  |  |  | 21.8 | 4.4
BIR-1a Meas | [6 empty] | 9 |  | 47.91 | 15.76 | 2.02 | 0.172 | 9.51 | 13.25 | 1.83 | 0.03 | 0.972 | 0.02 |  |  |  |  | 44 | < 1 | 339 | 390 | 53 | 180 | 130 | 60 | 15 |  |  |  | 109 | 15 | [8 empty] | 8 |  |  |  | 2.67 | 1.16 | 0.554 | 1.87 | [5 empty] | 1.72 |  | 0.6 |  |  |  | < 5
BIR-1a Cert | [6 empty] | 8.34 |  | 47.96 | 15.5 | 2.06 | 0.175 | 9.7 | 13.3 | 1.82 | 0.03 | 0.96 | 0.021 |  |  |  |  | 44 | 0.58 | 310 | 370 | 52 | 170 | 125 | 70 | 16 |  |  |  | 110 | 16 | [8 empty] | 6 |  |  |  | 2.5 | 1.1 | 0.55 | 2 | [5 empty] | 1.7 |  | 0.6 |  |  |  | 3
Calcium Carbonate Meas | [5 empty] | 44.3
Calcium Carbonate Cert | [5 empty] | 44.05
NCS DC86312 Meas | [35 empty] | 971 | [9 empty] | > 2000 | 194 |  | 1600 |  |  | 223 | 34.2 | 188 | 35.6 | 96.1 | 14.3 | 87.4 | 12.1 | [6 empty] | 25.9
NCS DC86312 Cert | [35 empty] | 976 | [9 empty] | 2360 | 190 |  | 1600 |  |  | 225 | 34.6 | 183 | 36 | 96.2 | 15.1 | 87.79 | 11.96 | [6 empty] | 23.6
ZW-C Meas | [60 empty] | 84.1 | 334 | 33.9
ZW-C Cert | [60 empty] | 82 | 320 | 34
GL-O Meas | [69 empty] | 6.1
GL-O Cert | [69 empty] | 5.58
JGb-2 Meas | [6 empty] | 5.4
JGb-2 Cert | [6 empty] | 5.41
JGb-2 Meas | [6 empty] | 5.1
JGb-2 Cert | [6 empty] | 5.41
JGb-2 Meas | [6 empty] | 5.6
JGb-2 Cert | [6 empty] | 5.41
NCS DC70014 Meas | [26 empty] | 25 | 80 | 2620 | 7520 | 25 |  |  |  |  | 32.1 |  |  | > 100 | 16.4 |  |  | 180 |  |  | 47 | 92.6 | 10 | 37.8 | 7.8 | 1.63 | 7.12 | 1.14 | 6.4 | 1.23 | 3.39 | 0.535 | 3.24 | 0.478 |  |  |  |  | > 10000 | 80.3
NCS DC70014 Cert | [26 empty] | 26 | 70 | 2600 | 7400 | 25.2 |  |  |  |  | 32.1 |  |  | 270 | 16.7 |  |  | 180 |  |  | 45.3 | 87 | 10.8 | 39.9 | 8 | 1.8 | 7.4 | 1.1 | 6.7 | 1.3 | 3.5 | 0.57 | 3.3 | 0.5 |  |  |  |  | 27200 | 80.3
NCS DC86316 Meas | [59 empty] | 712
NCS DC86316 Cert | [59 empty] | 712
NCS DC70009 (GBW07241) Meas | [25 empty] | 30 |  | < 20 | 920 | 100 | 16 | 11.2 | 71 | 506 |  | 138 |  |  |  |  | 1.3 | > 1000 |  | 42.5 |  |  |  | 8.3 | 32.9 | 13 |  | 14.8 | 3.31 | 21.5 | 4.39 | 13.2 | 2.34 | 16 | 2.25 |  |  | 2200 |  |  |  | 29.9
NCS DC70009 (GBW07241) Cert | [25 empty] | 30 |  | 2.8 | 960 | 100 | 16.5 | 11.2 | 69.9 | 500 |  | 128 |  |  |  |  | 1.3 | 1701 |  | 41 |  |  |  | 7.9 | 32.9 | 12.5 |  | 14.8 | 3.3 | 20.7 | 4.5 | 13.4 | 2.2 | 14.9 | 2.4 |  |  | 2200 |  |  |  | 28.3
OREAS 100a (Fusion) Meas | [26 empty] | 17 |  | 170 | [6 empty] | 134 |  |  | 23 | [6 empty] | 282 | 503 | 46.5 | 149 | 24.5 | 3.52 |  | 3.66 | 22.9 | 4.82 | 14 | 2.36 | 15.1 | 2.09 | [6 empty] | 52.2 | 136
OREAS 100a (Fusion) Cert | [26 empty] | 18.1 |  | 169 | [6 empty] | 142 |  |  | 24.1 | [6 empty] | 260 | 463 | 47.1 | 152 | 23.6 | 3.71 |  | 3.8 | 23.2 | 4.81 | 14.9 | 2.31 | 14.9 | 2.26 | [6 empty] | 51.6 | 135
OREAS 101a (Fusion) Meas | [26 empty] | 47 |  | 420 | [6 empty] | 174 |  |  | 20 | [6 empty] | 878 | 1500 | 132 | 396 | 50.6 | 7.86 |  | 5.46 | 32.5 | 6.6 | 19.2 | 2.93 | 18.2 | 2.47 | [6 empty] | 36.3 | 421
OREAS 101a (Fusion) Cert | [26 empty] | 48.8 |  | 434 | [6 empty] | 183 |  |  | 21.9 | [6 empty] | 816 | 1396 | 134 | 403 | 48.8 | 8.06 |  | 5.92 | 33.3 | 6.46 | 19.5 | 2.9 | 17.5 | 2.66 | [6 empty] | 36.6 | 422
OREAS 101b (Fusion) Meas | [26 empty] | 44 | < 20 | 410 | [6 empty] | 171 |  |  | 19 | [6 empty] | 833 | 1430 | 126 | 379 | 48.7 | 7.51 |  | 5.37 | 31.5 | 6.36 | 18.5 | 2.89 | 17.9 | 2.43 | [6 empty] | 38.2 | 396
OREAS 101b (Fusion) Cert | [26 empty] | 47 | 9 | 416 | [6 empty] | 178 |  |  | 20.9 | [6 empty] | 789 | 1331 | 127 | 378 | 48 | 7.77 |  | 5.37 | 32.1 | 6.34 | 18.7 | 2.66 | 17.6 | 2.58 | [6 empty] | 37.1 | 396
JR-1 Meas | [27 empty] | < 20 |  |  | 17 |  |  | 244 |  |  | 95 | 14.3 | 3 | 0.7 | < 0.1 | 3 | 1.3 | 20.4 |  |  |  |  | 24.6 | 6.02 | 0.294 | 5.42 | 1.04 |  |  |  | 0.7 | 4.67 | 0.699 | 4.2 | 1.83 | 1.7 | 1.55 | 22 |  | 27.5 | 9.08
JR-1 Cert | [27 empty] | 1.67 |  |  | 16.1 |  |  | 257 |  |  | 99.9 | 15.2 | 3.25 | 0.031 | 0.028 | 2.86 | 1.19 | 20.8 |  |  |  |  | 23.3 | 6.03 | 0.3 | 5.06 | 1.01 |  |  |  | 0.67 | 4.55 | 0.71 | 4.51 | 1.86 | 1.59 | 1.56 | 19.3 |  | 26.7 | 8.88
SARM 3 Meas | [36 empty] | > 10000 | 988
SARM 3 Cert | [36 empty] | 11119 | 978
GS311-4 Meas |  |  |  | 1.09 | 0.54
GS311-4 Cert |  |  |  | 1.11 | 0.54
GS311-4 Meas |  |  |  | 1.08 | 0.48
GS311-4 Cert |  |  |  | 1.11 | 0.54
GS311-4 Meas |  |  |  | 1.08 | 0.54
GS311-4 Cert |  |  |  | 1.11 | 0.54
GS311-4 Meas |  |  |  | 1.07 | 0.52
GS311-4 Cert |  |  |  | 1.11 | 0.54
GS311-4 Meas |  |  |  | 1.08 | 0.52
GS311-4 Cert |  |  |  | 1.11 | 0.54
GS311-4 Meas |  |  |  | 1.08 | 0.52
GS311-4 Cert |  |  |  | 1.11 | 0.54
GS900-5 Meas |  |  |  | 0.63 | 0.3
GS900-5 Cert |  |  |  | 0.65 | 0.34
GS900-5 Meas |  |  |  | 0.63 | 0.33
GS900-5 Cert |  |  |  | 0.65 | 0.34
GS900-5 Meas |  |  |  | 0.61 | 0.33
GS900-5 Cert |  |  |  | 0.65 | 0.34
GS900-5 Meas |  |  |  | 0.63 | 0.34
GS900-5 Cert |  |  |  | 0.65 | 0.34
GS900-5 Meas |  |  |  | 0.63 | 0.34
GS900-5 Cert |  |  |  | 0.65 | 0.34
GS900-5 Meas |  |  |  | 0.62 | 0.32
GS900-5 Cert |  |  |  | 0.65 | 0.34
CDN-PGMS-22 Meas | 6280 | 1440 | 1250
CDN-PGMS-22 Cert | 6150 | 1360 | 1230
CDN-PGMS-22 Meas | 6020 | 1360 | 1250
CDN-PGMS-22 Cert | 6150 | 1360 | 1230
CDN-PGMS-23 Meas | 1830 | 418 | 465
CDN-PGMS-23 Cert | 2032 | 456 | 496
CDN-PGMS-23 Meas | 1920 | 453 | 466
CDN-PGMS-23 Cert | 2032 | 456 | 496
P391006 Orig |  |  |  | 1.25 | 0.08 |  | 6
P391006 Dup |  |  |  | 1.47 | 0.04 |  | 5.9
P391009 Orig | [8 empty] | 62.55 | 10.35 | 3.23 | 0.049 | 4.67 | 0.44 | 0.28 | 1.77 | 0.358 | 0.1 | 10.77 | 10.32 | 99.12 | 98.66 | 16 | 1 | 108 | 350 | 51 | 180 | 330 | 1250 | 18 | 1.6 | 30 | 50 | 22 | 12.3 | 75 | 2.6 | 10 | < 0.5 | 0.2 | 9 | 0.4 | 1.9 | 535 | 15.2 | 32.2 | 3.9 | 16.1 | 3.2 | 1.47 | 2.74 | 0.39 | 2.28 | 0.48 | 1.55 | 0.258 | 1.79 | 0.286 | 1.4 | 0.3 | 3.2 | 0.43 | 54 | 6.4 | 2.63 | 0.75
P391009 Dup | [8 empty] | 62.49 | 10.32 | 3.26 | 0.049 | 4.75 | 0.44 | 0.28 | 1.78 | 0.372 | 0.11 | 10.77 | 10.32 | 99.19 | 98.73 | 16 | 1 | 107 | 330 | 47 | 170 | 270 | 1260 | 17 | 0.8 | 9 | 49 | 21 | 11.9 | 75 | 2.5 | 8 | 0.6 | 0.2 | 9 | 0.3 | 1.9 | 541 | 14.2 | 30.1 | 3.73 | 14.5 | 2.94 | 1.46 | 2.63 | 0.38 | 2.18 | 0.46 | 1.48 | 0.226 | 1.54 | 0.279 | 1.4 | 0.29 | 1.5 | 0.55 | 35 | 0.5 | 2.47 | 0.74
P391010 Orig | 4 | 4 | 3 |  |  | 0.09
P391010 Dup | 4 | 4 | 3 |  |  | 0.13
P391015 Orig | [8 empty] | 46.51 | 12.61 | 1.89 | 0.17 | 8.84 | 7.84 | 2.25 | 0.96 | 0.999 | 0.07 | 8.02 | 7.02 | 100.2 | 99.15 | 33 | < 1 | 278 | 320 | 49 | 170 | 90 | 130 | 16 | 1.7 | < 5 | 21 | 60 | 19.9 | 59 | 1.9 | < 2 | 0.6 | < 0.1 | < 1 | < 0.2 | 1.6 | 454 | 3 | 7.9 | 1.34 | 6.81 | 2.11 | 0.777 | 3.16 | 0.56 | 3.52 | 0.72 | 2.12 | 0.326 | 2.16 | 0.325 | 1.4 | < 0.01 | 0.5 | 0.17 | < 5 | < 0.1 | 0.45 | 0.08
P391015 Dup | [8 empty] | 46.85 | 12.58 | 2.04 | 0.17 | 8.96 | 7.86 | 2.26 | 0.95 | 1.01 | 0.07 | 8.02 | 7.02 | 100.8 | 99.78 | 33 | < 1 | 277 | 310 | 49 | 170 | 100 | 130 | 16 | 1.5 | < 5 | 22 | 61 | 19.8 | 60 | 1.9 | < 2 | 0.6 | < 0.1 | < 1 | < 0.2 | 1.6 | 458 | 3.5 | 8.79 | 1.47 | 6.87 | 2.32 | 0.842 | 3.23 | 0.58 | 3.59 | 0.73 | 2.16 | 0.33 | 2.2 | 0.329 | 1.4 | < 0.01 | 0.5 | 0.14 | < 5 | < 0.1 | 0.43 | 0.07
P391016 Orig |  |  |  | 0.95 | 0.22
P391016 Dup |  |  |  | 0.95 | 0.22
P391019 Orig | [6 empty] | 8.4
P391019 Dup | [6 empty] | 8.4
P391020 Orig | 11 | 12 | 3 |  |  | 3.31
P391020 Dup | 12 | 12 | < 2 |  |  | 3.3
P391026 Orig |  |  |  | 2.65 | 0.03
P391026 Dup |  |  |  | 2.62 | 0.03
P391029 Orig | [8 empty] | 67.93 | 16.73 | 0.83 | 0.038 | 2.03 | 1.56 | 6.31 | 1.29 | 0.371 | 0.15 | 1.37 | 1.17 | 100.6 | 100.4 | 5 | 1 | 52 | 60 | 10 | 40 | 50 | 90 | 19 | 0.7 | < 5 | 27 | 433 | 5.7 | 96 | < 0.2 | < 2 | 0.9 | < 0.1 | < 1 | 0.3 | 1.5 | 604 | 15.2 | 32.6 | 4.29 | 17.2 | 3.03 | 0.821 | 1.9 | 0.23 | 1.13 | 0.19 | 0.51 | 0.072 | 0.47 | 0.07 | 2.5 | 0.1 | 0.7 | < 0.05 | 10 | 0.2 | 2.46 | 0.73
P391029 Dup | [8 empty] | 68.12 | 16.31 | 0.83 | 0.038 | 2.05 | 1.55 | 6.39 | 1.28 | 0.373 | 0.13 | 1.37 | 1.17 | 100.4 | 100.2 | 5 | 1 | 49 | 70 | 10 | 40 | 10 | 90 | 20 | 0.7 | < 5 | 26 | 433 | 5.9 | 101 | < 0.2 | < 2 | 0.9 | < 0.1 | < 1 | 0.3 | 1.6 | 604 | 15.7 | 33.8 | 4.42 | 17.8 | 3.24 | 0.828 | 1.97 | 0.24 | 1.14 | 0.2 | 0.52 | 0.076 | 0.47 | 0.066 | 2.5 | 0.17 | < 0.5 | 0.36 | 9 | 0.2 | 2.49 | 0.72
P391030 Orig | < 1 | < 1 | < 2 |  |  | 1.01
P391030 Dup | < 1 | < 1 | < 2 |  |  | 1
P391036 Orig |  |  |  | 2.47 | 0.01
P391036 Dup |  |  |  | 4 | 0.04
P391037 Orig | [6 empty] | 7.2
P391037 Dup | [6 empty] | 7.5
P391040 Orig | [5 empty] | 6.58
P391040 Dup | [5 empty] | 6.67
P391045 Orig | 3 | 3 | < 2 |  |  |  | 6.1
P391045 Dup | 3 | 3 | < 2 |  |  |  | 6.2
P391046 Orig |  |  |  | 1.18 | 0.11
P391046 Dup |  |  |  | 1.18 | 0.11
P391047 Orig | [8 empty] | 42.3 | 11.4 | 3.39 | 0.165 | 8.12 | 12.64 | 2.9 | 3.3 | 1.489 | 1.58 | 4.6 | 3.84 | 99.45 | 98.69 | 23 | 4 | 228 | 30 | 40 | 60 | 70 | 140 | 21 | 2 | < 5 | 139 | 1397 | 41.1 | 194 | 12.4 | < 2 | 1.6 | < 0.1 | < 1 | < 0.2 | 7.1 | 1579 | 182 | 431 | 59.9 | 241 | 40.4 | 9.45 | 25.2 | 2.69 | 11.3 | 1.65 | 3.73 | 0.405 | 2.1 | 0.327 | 5.4 | 0.26 | < 0.5 | 0.75 | 15 | 0.4 | 19 | 3.4
P391047 Dup | [8 empty] | 42.6 | 11.5 | 3.35 | 0.166 | 8.16 | 12.71 | 2.91 | 3.32 | 1.495 | 1.66 | 4.6 | 3.84 | 100 | 99.26 | 23 | 4 | 229 | 30 | 41 | 60 | 70 | 140 | 21 | 1.9 | < 5 | 138 | 1402 | 41.9 | 196 | 13.1 | < 2 | 1.9 | < 0.1 | 1 | < 0.2 | 7.2 | 1582 | 177 | 420 | 57.7 | 241 | 40.7 | 9.57 | 25.2 | 2.61 | 11 | 1.55 | 3.67 | 0.413 | 2.23 | 0.313 | 5 | 0.27 | < 0.5 | 0.75 | 15 | 0.5 | 18.3 | 3.28
P391050 Orig | [5 empty] | 2.1
P391050 Dup | [5 empty] | 2.13
P391055 Orig | 3 | 2 | 167
P391055 Dup | 3 | 3 | 166
P391056 Orig |  |  |  | 0.03 | 0.06
P391056 Dup |  |  |  | 0.06 | 0.21
P391058 Orig | [69 empty] | 2
P391058 Dup | [69 empty] | 1.5
P391060 Orig | [5 empty] | 2.69 | 1.1 |  | 68.46 | 13.17 | 0.33 | 0.071 | 1.02 | 4.24 | 2.18 | 3.06 | 0.319 | 0.12 | 5.82 | 5.69 | 100 | 99.89 | 5 | 1 | 41 | < 20 | 9 | 20 | 40 | 230 | 17 | 0.9 | < 5 | 86 | 211 | 8 | 116 | 2.1 | < 2 | 1.3 | < 0.1 | < 1 | < 0.2 | 1 | 695 | 25.2 | 49.8 | 5.69 | 20 | 3.1 | 0.839 | 2.26 | 0.29 | 1.45 | 0.29 | 0.81 | 0.127 | 0.82 | 0.123 | 2.9 | 0.25 | < 0.5 | 0.6 | 11 | 0.2 | 4.94 | 1.38
P391060 Dup | [5 empty] | 2.93 |  |  | 69.17 | 13.1 | 0.35 | 0.072 | 1.04 | 4.29 | 2.22 | 3.1 | 0.323 | 0.16 | 5.82 | 5.69 | 100.9 | 100.7 | 6 | 1 | 40 | [9 empty] | 216 | [9 empty] | 708
P391062 Orig | [8 empty] | 62.37 | 14.93 | < 0.01 | 0.041 | 1.48 | 2.28 | 2.82 | 3.34 | 0.419 | 0.15 | 6.56 | 6.11 | 98.58 | 98.13 | 14 | 1 | 73 | 60 | 23 | 60 | 110 | 610 | 19 | 1.3 | < 5 | 92 | 240 | 12.7 | 107 | 2.2 | 2 | 1.7 | < 0.1 | 1 | < 0.2 | 1.8 | 586 | 25.3 | 50.8 | 6 | 22.4 | 3.92 | 1.58 | 3.13 | 0.44 | 2.45 | 0.48 | 1.35 | 0.212 | 1.42 | 0.214 | 2.9 | 0.29 | < 0.5 | 0.79 | 23 | 0.7 | 4.59 | 1.38
P391062 Dup | [8 empty] | 63.5 | 14.81 | < 0.01 | 0.04 | 1.47 | 2.24 | 2.79 | 3.28 | 0.424 | 0.16 | 6.56 | 6.11 | 99.45 | 99 | 14 | 1 | 75 | 60 | 23 | 60 | 120 | 580 | 19 | < 0.5 | < 5 | 87 | 242 | 12.2 | 113 | 2.8 | 3 | 1.6 | < 0.1 | 1 | < 0.2 | 1.7 | 578 | 25 | 49.2 | 5.86 | 21.8 | 3.81 | 1.51 | 3.2 | 0.45 | 2.43 | 0.47 | 1.34 | 0.193 | 1.23 | 0.19 | 3.1 | 0.34 | < 0.5 | 0.79 | 12 | < 0.1 | 4.68 | 1.42
P391065 Orig | 4 | 4 | < 2
P391065 Dup | 4 | 4 | 2
Method Blank | [25 empty] | < 20 | < 1 | < 20 | < 10 | < 30 | < 1 | < 0.5 | < 5 | < 1 |  | < 0.5 | < 1 | < 0.2 | < 2 | < 0.5 | < 0.1 | < 1 | < 0.2 | < 0.1 |  | < 0.05 | < 0.05 | < 0.01 | < 0.05 | < 0.01 | < 0.005 | < 0.01 | < 0.01 | < 0.01 | < 0.01 | < 0.01 | < 0.005 | < 0.01 | < 0.002 | < 0.1 | < 0.01 | < 0.5 | < 0.05 | < 5 | < 0.1 | < 0.05 | < 0.01
Method Blank | [7 empty] | < 0.1
Method Blank | [7 empty] | < 0.1
Method Blank | < 1 | < 1 | < 2
Method Blank | < 1 | < 1 | < 2
Method Blank | < 1 | < 1 | < 2
Method Blank | < 1 | < 1 | < 2
Method Blank | [5 empty] | < 0.01
Method Blank | [69 empty] | < 0.1