## 003
Pt# | SiO2 | Al2O3 | TiO2 | FeOT | Fe2O3* | FeO* | MnO | MgO | Cr2O3 | CaO | Total | TiO2 normalize | Fe2O3 normalize | FeO normalize | Total | Sample: 003 | Molar Abundance
1 | 0 | 0 | 50.46 | 46.29 | 22.9501 | 25.63991 | 0.5861 | 0.3211 | 0.0416 | 0 | 99.99881 | 55.8152 | 12.68572 | 31.49908 | 100
2 | 0 | 1.8724 | 6.76 | 84.49 | 63.36222 | 27.477795 | 0.2311 | 0.0857 | 0.191 | 0.0265 | 100.0067 | 9.80543 | 45.92779 | 44.26678 | 100
3 | 0 | 1.8004 | 19.45 | 72.85 | 52.88501 | 25.26501 | 0.3319 | 0.1678 | 0.0826 | 0.011 | 99.99372 | 26.30578 | 35.74287 | 37.95135 | 100
4 | 0 | 2.0396 | 12.52 | 79.97 | 49.49238 | 35.437632 | 0.232 | 0.2439 | 0.0469 | 0 | 100.0124 | 16.34231 | 32.28291 | 51.37478 | 100
5 | 0 | 3.03 | 12.2 | 78.68 | 50.98913 | 32.800887 | 0.2977 | 0.6044 | 0.066 | 0.0211 | 100.0092 | 16.46193 | 34.3814 | 49.15668 | 100
6 | 0.0949 | 1.4004 | 26.02 | 63.85 | 70.961613 | 0 | 0.6655 | 0 | 0.0646 | 0.6508 | 99.857813 | 42.32215 | 57.67785 | 0 | 100
7 | 0 | 2.2549 | 14.61 | 77.01 | 54.88067 | 27.62935 | 0.2667 | 0.2591 | 0.0968 | 0 | 99.99752 | 20.09039 | 37.71228 | 42.19733 | 100
8 | 0 | 0 | 49.42 | 45.1 | 22.4442 | 24.90510981 | 0.6729 | 2.5518 | 0 | 0.0138 | 100.0078 | 55.97047 | 12.70239 | 31.32714 | 100
9 | 0.9651 | 1.0996 | 28.72 | 59.05 | 65.626989 | 0 | 1.617 | 0.1503 | 0.0053 | 1.0803 | 99.264589 | 46.6878 | 53.3122 | 0 | 100
10 | 0.2856 | 1.45 | 13.68 | 77.03 | 68.05203 | 15.797994 | 0.5543 | 0.0602 | 0.0965 | 0.0172 | 99.99382 | 20.97103 | 52.13147 | 26.89749 | 100
11 | 0.334 | 0.5119 | 18.68 | 71.74 | 74.23857 | 4.941448 | 0.4088 | 0.5952 | 0.0507 | 0.2328 | 99.99342 | 30.48971 | 60.55238 | 8.957911 | 100
12 | 0 | 0.0856 | 29.67 | 62.72 | 57.17568 | 11.274341 | 1.1773 | 0.1633 | 0.4371 | 0.0189 | 100.0022 | 41.92837 | 40.37634 | 17.69529 | 100
13 | 0 | 0 | 0.0428 | 93.52 | 63.46201 | 36.418012 | 0.0641 | 0.0007 | 0.0186 | 0 | 100.0062 | 0.05927692 | 43.92187 | 56.01885 | 100
14 | 0 | 1.6847 | 18.07 | 73.49 | 54.58132 | 24.378699 | 0.3685 | 0.8443 | 0.0649 | 0.004 | 99.99642 | 24.95118 | 37.6619 | 37.38692 | 100
15 | 0 | 3.42 | 7.5 | 81.18 | 66.4555 | 21.384522 | 0.2799 | 0.8888 | 0.0703 | 0 | 99.99902 | 11.63518 | 51.51906 | 36.84576 | 100
16 | 0 | 2.6957 | 16.52 | 71.81 | 57.87416 | 19.73586 | 0.7506 | 1.0368 | 1.3587 | 0.028 | 99.99982 | 24.52481 | 42.93441 | 32.54077 | 100
17 | 0 | 0.7734 | 21.44 | 67.95 | 75.518271 | 0 | 0.2277 | 1.1797 | 0.3798 | 0 | 99.518871 | 36.22977 | 63.77023 | 0 | 100
18 | 0 | 3.29 | 5.14 | 79.23 | 61.46635 | 23.923672 | 0.3075 | 3.87 | 1.9925 | 0 | 99.99002 | 8.233668 | 49.20314 | 42.56319 | 100
19 | 0 | 0 | 50.07 | 47.06 | 18.27826 | 30.61355006 | 0.8915 | 0.0943 | 0.0344 | 0.0151 | 99.99711 | 53.72039 | 9.799897 | 36.47971 | 100
20 | 0 | 0.0886 | 47.88 | 46.32 | 49.49238 | 1.787632 | 0.3407 | 0.312 | 0 | 0.1048 | 100.0061 | 64.18431 | 33.15418 | 2.661515 | 100
21 | 0 | 0 | 50.21 | 45.09 | 21.25478 | 25.96532317 | 0.7375 | 1.8056 | 0.0237 | 0.0082 | 100.0051 | 55.99438 | 11.84503 | 32.16059 | 100
22 | 0 | 2.382 | 14.24 | 76.47 | 49.79173 | 31.668283 | 0.4174 | 1.2995 | 0.1936 | 0 | 99.99252 | 19.16706 | 33.49099 | 47.34195 | 100
23 | 0 | 1.9599 | 9.19 | 79.88 | 86.51189 | 2.038139 | 0.2785 | 0.0233 | 0 | 0 | 100.0017 | 16.80527 | 79.0553 | 4.139425 | 100
24 | 0 | 2.8868 | 7.42 | 81.67 | 70.84595 | 17.92407 | 0.2111 | 0.3639 | 0.3227 | 0.0256 | 100.0001 | 11.82841 | 56.43683 | 31.73476 | 100
25 | 0 | 2.5276 | 9.03 | 79.7 | 77.0325 | 10.387524 | 0.3636 | 0.2836 | 0.3599 | 0.0122 | 99.99692 | 15.28917 | 65.17714 | 19.53369 | 100
26 | 0 | 2.9405 | 9.52 | 80.18 | 60.86765 | 25.41237 | 0.1849 | 0.6622 | 0.3856 | 0.0167 | 99.98992 | 13.96696 | 44.62484 | 41.40819 | 100
27 | 0 | 1.3653 | 25.79 | 63.12 | 68.15181 | 1.798211 | 2.644 | 0.0356 | 0 | 0.2152 | 100.0001 | 41.70178 | 55.06883 | 3.229387 | 100
28 | 0 | 2.2843 | 16.05 | 74.89 | 57.47503 | 23.174992 | 0.4905 | 0.0944 | 0.4136 | 0.0194 | 100.0022 | 22.76255 | 40.73336 | 36.50409 | 100
30 | 0 | 1.6362 | 10.23 | 80.93 | 65.45767 | 22.032352 | 0.1732 | 0.2157 | 0.241 | 0.0114 | 99.99752 | 15.17566 | 48.52413 | 36.3002 | 100
Average | 0.05791724 | 1.568269 | 20.70803 | 70.38862 | 57.15779 | 18.95906 | 0.5438793 | 0.6280414 | 0.2427034 | 0.08734483
Fe2O3* and FeO* were calculated from the measured value FeOT (total) based on the assumption that the final Total should equal to 100%

## 009
Pt# | SiO2 | Al2O3 | TiO2 | FeOT | Fe2O3* | FeO* | MnO | MgO | Cr2O3 | Total | TiO2 normalize | Fe2O3 normalize | FeO normalize | Total
1 | 0 | 1.62 | 6.49 | 85.41 | 60.36873 | 31.091285 | 0.1776 | 0 | 0.252 | 99.99962 | 9.108304 | 42.38041 | 48.51128 | 100 | Sample 009 | Molar Abundance
2 | 0 | 2.7997 | 5.44 | 82.85 | 69.54877 | 20.271249 | 0.2639 | 0.6996 | 0.9838 | 100.007 | 8.667057 | 55.42715 | 35.90579 | 100
3 | 0 | 2.1371 | 8.77 | 82.11 | 63.96092 | 24.559097 | 0.2323 | 0.2691 | 0.0711 | 99.99962 | 12.88411 | 47.00348 | 40.1124 | 100
4 | 1.0637 | 1.0453 | 8.76 | 80.58 | 80.12577 | 8.484251 | 0.3014 | 0.1662 | 0.058 | 100.0046 | 15.03272 | 68.78059 | 16.18669 | 100
5 | 0 | 1.3743 | 10.75 | 79.9 | 66.85463 | 19.74539 | 0.5634 | 0.6798 | 0.0311 | 99.99862 | 16.25239 | 50.55925 | 33.18836 | 100
6 | 1.2147 | 2.0637 | 9.04 | 78.91 | 79.12794 | 7.712081 | 0.2853 | 0.4694 | 0.0898 | 100.0029 | 15.80549 | 69.20379 | 14.99072 | 100
7 | 0 | 2.0566 | 15.42 | 76.02 | 59.07155 | 22.868464 | 0.2497 | 0.2478 | 0.0854 | 99.99952 | 21.90559 | 41.9768 | 36.1176 | 100
8 | 0 | 1.8338 | 17.53 | 74.4 | 53.38392 | 26.366095 | 0.3663 | 0.3478 | 0.1722 | 100.0001 | 23.83528 | 36.30857 | 39.85616 | 100
9 | 0 | 2.1398 | 16.71 | 73.69 | 58.47286 | 21.077162 | 0.3566 | 0.5355 | 0.6983 | 99.99022 | 24.08058 | 42.15074 | 33.76867 | 100
10 | 0 | 1.0326 | 17.76 | 73.65 | 71.94357 | 8.916457 | 0.1705 | 0.0862 | 0.0891 | 99.99842 | 27.89798 | 56.53041 | 15.57161 | 100
11 | 1.6661 | 1.4272 | 16.23 | 72.79 | 71.34487 | 8.595155 | 0.4235 | 0.1941 | 0.1251 | 100.006 | 26.40148 | 58.05409 | 15.54443 | 100
12 | 0 | 2.5147 | 17.19 | 72.65 | 66.75485 | 12.585173 | 0.5756 | 0.3057 | 0.0796 | 100.0056 | 26.62072 | 51.7115 | 21.66778 | 100
13 | 0 | 1.7191 | 16.2 | 71.94 | 76.63337 | 2.986656 | 1.5942 | 0.7793 | 0.0832 | 99.99582 | 28.00156 | 66.25908 | 5.739362 | 100
14 | 0.156 | 0.6834 | 18.7 | 69.97 | 77.7632586 | 0 | 0.2684 | 0.4788 | 0.0896 | 98.1394586 | 32.46603 | 67.53397 | 0 | 100
15 | 0 | 0.9799 | 22.47 | 69.7 | 59.27112 | 16.368898 | 0.8863 | 0.0246 | 0 | 100.0008 | 31.95536 | 42.16422 | 25.88042 | 100
16 | 0 | 1.7497 | 24.17 | 66.41 | 66.65506 | 6.434956 | 0.8296 | 0.1361 | 0.0277 | 100.0031 | 37.37652 | 51.56033 | 11.06316 | 100
17 | 1.6247 | 0.3521 | 27.08 | 63.05 | 70.072509 | 0 | 0.4199 | 0.0694 | 0 | 99.618609 | 43.5849 | 56.4151 | 0 | 100
18 | 0.0135 | 1.188 | 27.17 | 61.47 | 68.3165286 | 0 | 2.5979 | 0.0134 | 0.1356 | 99.4349286 | 44.29176 | 55.70824 | 0 | 100
19 | 0 | 1.9748 | 27.37 | 61.45 | 68.294301 | 0 | 0.7844 | 0.0101 | 0.6008 | 99.034401 | 44.48083 | 55.51917 | 0 | 100
20 | 0 | 0.6112 | 34.54 | 59.06 | 34.02601 | 28.443997 | 1.9248 | 0.2147 | 0.2372 | 99.99791 | 41.52272 | 20.46138 | 38.01591 | 100
21 | 1.248 | 0.7916 | 34.74 | 54.71 | 60.8035998 | 0 | 0.9908 | 0.1592 | 0.056 | 98.7891998 | 53.3189 | 46.6811 | 0 | 100
22 | 0.6983 | 0.5819 | 36.49 | 53.84 | 50.29065 | 8.589368 | 2.8274 | 0.5128 | 0.0097 | 100.0001 | 51.25312 | 35.3341 | 13.41278 | 100
23 | 0 | 0 | 47.4 | 48.29 | 21.05921 | 29.34129785 | 1.7694 | 0.4283 | 0 | 99.99821 | 52.34404 | 11.63299 | 36.02297 | 100
24 | 0 | 0 | 49.91 | 47.24 | 20.28988 | 28.98352478 | 0.6745 | 0.1386 | 0 | 99.99651 | 54.08414 | 10.99822 | 34.91764 | 100
25 | 0.0598 | 0.0656 | 49.04 | 42.1 | 46.789098 | 0 | 3.15 | 0.2449 | 0 | 99.349398 | 67.69292 | 32.30708 | 0 | 100
Average | 0.309792 | 1.309684 | 22.6148 | 68.0876 | 60.84892 | 13.33682 | 0.907348 | 0.288456 | 0.159012 | 99.77483
Fe2O3* and FeO* were calculated from the measured value FeOT (total) based on the assumption that the final Total should equal to 100%

## 011
Pt# | SiO2 | Al2O3 | TiO2 | FeOT | Fe2O3* | FeO* | MnO | MgO | Cr2O3 | Total | TiO2 normalize | Fe2O3 normalize | FeO normalize | Total
1 | 0 | 2.1046 | 10.18 | 80.26 | 68.85029 | 18.30973 | 0.2163 | 0.1263 | 0.2183 | 100.0055 | 15.66726 | 53.00433 | 31.32842 | 100 | Sample 011 | Molar Abundance
2 | 0 | 2.5752 | 9.73 | 79.61 | 60.96743 | 24.752587 | 0.2913 | 0.2848 | 1.3975 | 99.99882 | 14.36247 | 45.01678 | 40.62076 | 100
3 | 0 | 1.88 | 9.25 | 80.23 | 80.22556 | 8.044468 | 0.2716 | 0.2496 | 0.0816 | 100.0028 | 15.85971 | 68.80605 | 15.33424 | 100
4 | 0 | 0 | 50.22 | 46.59 | 19.38685 | 29.14606093 | 0.4309 | 0.8198 | 0 | 100.0036 | 54.39709 | 10.50428 | 35.09863 | 100
5 | 0 | 1.6985 | 18.8 | 72.22 | 61.46635 | 16.913672 | 0.7643 | 0.2465 | 0.1075 | 99.99682 | 27.50525 | 44.98372 | 27.51103 | 100
6 | 0 | 0 | 51.88 | 45.03 | 20.30984 | 26.75556818 | 0.9917 | 0.0614 | 0 | 99.99851 | 56.5233 | 11.06864 | 32.40806 | 100
7 | 0 | 1.5427 | 13.83 | 78.41 | 55.97828 | 28.041737 | 0.3976 | 0.0791 | 0.1367 | 100.0061 | 18.94336 | 38.35436 | 42.70228 | 100
8 | 0 | 1.0508 | 5.24 | 85.64 | 73.83944 | 19.20058 | 0.1115 | 0.1104 | 0.4553 | 100.008 | 8.249065 | 58.14631 | 33.60462 | 100
12 | 0 | 2.3549 | 11.32 | 79.08 | 67.55311 | 18.296909 | 0.1941 | 0.1174 | 0.1623 | 99.99872 | 17.29481 | 51.6268 | 31.07839 | 100
13 | 0 | 0 | 49.68 | 46.75 | 18.28025 | 30.3017544 | 0.5361 | 1.1983 | 0.0072 | 100.0036 | 53.70089 | 9.88422 | 36.41489 | 100
15 | 0 | 0.9465 | 12.79 | 79.58 | 61.96526 | 23.824757 | 0.3755 | 0.0161 | 0.0845 | 100.0026 | 18.20028 | 44.10788 | 37.69184 | 100
17 | 0 | 0 | 26.63 | 67.08 | 54.98045 | 17.609567 | 0.6143 | 0.0449 | 0.1151 | 99.99432 | 36.12812 | 37.31151 | 26.56037 | 100
18 | 0 | 0 | 39.03 | 54.69 | 55.47936 | 4.770652 | 0.3405 | 0.3812 | 0 | 100.0017 | 54.14391 | 38.49842 | 7.357667 | 100
20 | 0 | 0.8379 | 19.38 | 71.55 | 78.32968 | 1.070345 | 0.1371 | 0.0981 | 0.1542 | 100.0073 | 32.43407 | 65.57441 | 1.991511 | 100
22 | 0 | 1.485 | 20.58 | 70.06 | 70.5466 | 6.583419 | 0.7701 | 0.0174 | 0.0205 | 100.003 | 32.5695 | 55.8473 | 11.5832 | 100
23 | 0 | 1.4718 | 24.3 | 66.97 | 61.46635 | 11.663672 | 0.8857 | 0.1319 | 0.0834 | 100.0028 | 35.72801 | 45.20644 | 19.06554 | 100
26 | 0 | 0 | 51.5 | 46.66 | 9.913444 | 37.74005895 | 0.7 | 0.1443 | 0 | 99.9978 | 52.32846 | 5.038667 | 42.63287 | 100
28 | 0 | 2.1925 | 9.48 | 79.17 | 77.23207 | 9.677958 | 0.283 | 0.187 | 0.9454 | 99.99792 | 16.10259 | 65.62137 | 18.27605 | 100
29 | 0 | 0.0224 | 51.17 | 43.86 | 20.96841 | 24.99300038 | 0.4187 | 2.4303 | 0 | 100.0028 | 57.20832 | 11.72653 | 31.06515 | 100
30 | 0 | 1.1655 | 12.79 | 78.98 | 64.16049 | 21.249531 | 0.534 | 0.0384 | 0.0621 | 100 | 18.66916 | 46.84705 | 34.48378 | 100
Average | 0 | 1.066415 | 24.889 | 67.621 | 54.09498 | 18.9473 | 0.463215 | 0.33916 | 0.20158 | 100.0016
Fe2O3* and FeO* were calculated from the measured value FeOT (total) based on the assumption that the final Total should equal to 100%
Silicates
19 | 34.29 | 0 | 0.0375 | 42.06 | 12.47687 | 30.83353368 | 0.5369 | 21.82 | 0 | 99.9948
24 | 36.71 | 0 | 0.0369 | 31.47 | 7.641384 | 24.59441786 | 0.4029 | 30.61 | 0 | 99.9956
25 | 49.99 | 0.4011 | 0.133 | 30.73 | 31.63122 | 2.268789 | 0.6651 | 14.91 | 0 | 99.99921
9 | 50.17 | 1.0494 | 0.5539 | 26.55 | 29.507139 | 0 | 0.5816 | 13.35 | 0 | 95.212039
27 | 50.64 | 0.4367 | 0.2269 | 30.44 | 25.92263 | 7.11527443 | 0.7104 | 14.95 | 0 | 100.0019

## 026
Pt# | SiO2 | Al2O3 | TiO2 | FeOT | Fe2O3* | FeO* | MnO | MgO | Cr2O3 | CaO | Total | TiO2 normalize | Fe2O3 normalize | FeO normalize | Total | Sample 026 | Molar Abundance
1 | 0.4641 | 0.6215 | 15.75 | 72.88 | 80.92404 | 0.065987 | 2.0374 | 0.0006 | 0.0361 | 0.099 | 99.99872 | 27.99378 | 71.87596 | 0.1302613 | 100
2 | 0 | 1.8195 | 14.3 | 76.55 | 63.76136 | 19.178663 | 0.7458 | 0.0296 | 0.1562 | 0.0122 | 100.0033 | 21.19667 | 47.2296 | 31.57374 | 100
3 | 0 | 2.3173 | 8.33 | 80.45 | 60.96743 | 25.592587 | 0.2598 | 0.7589 | 1.7692 | 0.007 | 100.0022 | 12.39198 | 45.32303 | 42.28498 | 100
6 | 0 | 0.7923 | 42.14 | 52.83 | 31.63122 | 24.368789 | 0.5484 | 0.5063 | 0 | 0.0138 | 100.0008 | 49.56958 | 18.59353 | 31.8369 | 100
7 | 0 | 0 | 50.51 | 45.52 | 17.65361 | 29.63559164 | 0.5187 | 1.6806 | 0 | 0 | 99.99851 | 54.75545 | 9.563323 | 35.68122 | 100
8 | 0 | 0.2345 | 20.29 | 72.89 | 58.47286 | 20.277162 | 0.4077 | 0.0522 | 0.2425 | 0.0291 | 100.006 | 28.16854 | 40.56595 | 31.26551 | 100
9 | 0 | 2.5502 | 24.25 | 66.26 | 48.1952 | 22.894811 | 0.381 | 1.6295 | 0.0955 | 0.0032 | 99.99941 | 32.87597 | 32.65095 | 34.47308 | 100
10 | 0 | 1.8576 | 13.47 | 78.65 | 56.27763 | 28.012388 | 0.226 | 0.0704 | 0.0743 | 0.0102 | 99.99852 | 18.52697 | 38.681 | 42.79204 | 100
12 | 0.144 | 1.1714 | 29.66 | 60.76 | 67.5274488 | 0 | 0.5548 | 0.0803 | 0.0156 | 0.1014 | 99.2549488 | 46.77887 | 53.22113 | 0 | 100
13 | 0 | 1.0377 | 18.02 | 74.1 | 63.26244 | 17.177578 | 0.4248 | 0.0333 | 0.0342 | 0.0057 | 99.99572 | 26.22555 | 46.0088 | 27.76565 | 100
14 | 0 | 2.9832 | 8.04 | 81.5 | 67.95224 | 20.357777 | 0.2257 | 0.153 | 0.2801 | 0 | 99.99202 | 12.44442 | 52.55905 | 34.99653 | 100
15 | 0.3438 | 1.6572 | 18.64 | 71 | 76.33402 | 2.316005 | 0.4941 | 0.0661 | 0.0581 | 0.0824 | 99.99172 | 31.4028 | 64.26371 | 4.333493 | 100
16 | 0 | 1.1611 | 20 | 72.84 | 53.68327 | 24.536746 | 0.3162 | 0.2245 | 0.057 | 0.0199 | 99.99872 | 26.99851 | 36.21378 | 36.78771 | 100
17 | 0 | 2.8484 | 14.94 | 74.94 | 59.47069 | 21.429332 | 0.3902 | 0.7229 | 0.1025 | 0.0947 | 99.99872 | 21.82328 | 43.41077 | 34.76595 | 100
18 | 0 | 0.6263 | 4.3 | 87.62 | 73.04118 | 21.898844 | 0.0926 | 0.0267 | 0 | 0.0108 | 99.99642 | 6.603002 | 56.04875 | 37.34825 | 100
19 | 0 | 0 | 50.24 | 47.38 | 13.6134 | 35.13090531 | 0.3933 | 0.6101 | 0 | 0.0142 | 100.0019 | 52.30015 | 7.081823 | 40.61802 | 100
21 | 0 | 2.8706 | 13.16 | 77.21 | 54.78088 | 27.919133 | 0.3036 | 0.8905 | 0.0541 | 0.018 | 99.99682 | 18.39445 | 38.26354 | 43.34201 | 100
23 | 0.193 | 2.3455 | 5.76 | 83.27 | 74.63771 | 16.112316 | 0.2411 | 0.5431 | 0.1636 | 0.0128 | 100.0091 | 9.449917 | 61.1912 | 29.35889 | 100
24 | 0.3826 | 1.2402 | 19.18 | 71.31 | 64.75919 | 13.040833 | 0.9326 | 0.3851 | 0.025 | 0.0636 | 100.0091 | 29.04955 | 49.01369 | 21.93675 | 100
25 | 0 | 0 | 48.72 | 44.71 | 22.73656 | 24.25204562 | 0.2744 | 3.88 | 0.1328 | 0.0028 | 99.99861 | 55.98884 | 13.05702 | 30.95414 | 100
26 | 0 | 1.6706 | 16.2 | 75.96 | 51.78739 | 29.362623 | 0.3243 | 0.4971 | 0.1331 | 0.0195 | 99.99462 | 21.68947 | 34.6484 | 43.66213 | 100
27 | 0 | 0 | 47.35 | 48.16 | 19.78298 | 30.35962242 | 2.1223 | 0.3546 | 0 | 0.0288 | 99.99831 | 52.05886 | 10.86905 | 37.07209 | 100
28 | 0 | 0 | 47.45 | 47.99 | 21.82754 | 28.34996875 | 1.301 | 1.0591 | 0 | 0.0079 | 99.99551 | 52.81351 | 12.14056 | 35.04593 | 100
29 | 0 | 1.5127 | 16.3 | 74.93 | 67.45333 | 14.236692 | 0.3418 | 0.0879 | 0.0666 | 0 | 99.99902 | 24.76466 | 51.21219 | 24.02315 | 100
30 | 0 | 2.2402 | 12.88 | 78.43 | 60.96743 | 23.572587 | 0.2139 | 0.093 | 0.0182 | 0.0132 | 99.99852 | 18.52508 | 43.81949 | 37.65543 | 100
Average | 0.0611 | 1.34232 | 23.1952 | 68.7256 | 53.26004 | 20.80316 | 0.56286 | 0.577416 | 0.140588 | 0.026808 | 99.96949
Fe2O3* and FeO* were calculated from the measured value FeOT (total) based on the assumption that the final Total should equal to 100%
Silicate
11 | 50.63 | 0.4442 | 0.2361 | 28.75 | 12.28828 | 17.69322355 | 0.5515 | 17.24 | 0 | 0.9162 | 99.9995

## 039
Pt# | SiO2 | Al2O3 | TiO2 | FeOT | Fe2O3* | FeO* | MnO | MgO | Cr2O3 | Total | TiO2 normalize | Fe2O3 normalize | FeO normalize | Total | Sample 039 | Molar Abundance
1 | 0.2433 | 0 | 0.0869 | 91.8 | 78.32968 | 21.320345 | 0.0105 | 0.0006 | 0 | 99.99132 | 0.1379978 | 62.22129 | 37.64071 | 100
2 | 0 | 0.0032 | 0.0466 | 90.84 | 73.54009 | 24.669929 | 0.3483 | 0.0283 | 1.3599 | 99.99632 | 0.0725181 | 57.24598 | 42.6815 | 100
3 | 0 | 0.6318 | 0.9205 | 90.26 | 76.03467 | 21.845354 | 0.0458 | 0.0145 | 0.5 | 99.99262 | 1.455536 | 60.14107 | 38.40339 | 100
4 | 0 | 2.1732 | 12.8 | 78.7 | 54.98045 | 29.229567 | 0.3986 | 0.3277 | 0.0892 | 99.99872 | 17.58277 | 37.7786 | 44.63863 | 100
5 | 0 | 3.19 | 13.48 | 76.06 | 55.18002 | 26.410001 | 0.3613 | 0.9951 | 0.3811 | 99.99752 | 19.13585 | 39.18321 | 41.68094 | 100
6 | 0 | 1.2064 | 16.56 | 74.81 | 66.65506 | 14.834956 | 0.4478 | 0 | 0.2919 | 99.99612 | 24.94161 | 50.2178 | 24.84058 | 100
7 | 0 | 0.9619 | 14.42 | 78.62 | 54.58132 | 29.508699 | 0.3291 | 0.113 | 0.0883 | 100.0023 | 19.34811 | 36.63344 | 44.01845 | 100
8 | 0 | 0.485 | 23.77 | 68.76 | 61.86548 | 13.09454 | 0.5158 | 0.045 | 0.2259 | 100.0017 | 34.31287 | 44.67213 | 21.015 | 100
9 | 0 | 3.37 | 30.66 | 57.55 | 48.29499 | 14.095028 | 0.5487 | 2.5863 | 0.4491 | 100.0041 | 43.49653 | 34.27243 | 22.23104 | 100
10 | 0 | 2.2812 | 6.68 | 82.38 | 71.84378 | 17.73624 | 0.2896 | 0.1851 | 0.9868 | 100.0027 | 10.7161 | 57.65141 | 31.63248 | 100
11 | 0 | 1.1918 | 23.02 | 69.66 | 53.28414 | 21.715878 | 0.7386 | 0.0397 | 0 | 99.99012 | 31.18539 | 36.10806 | 32.70654 | 100
12 | 0 | 2.5875 | 14.33 | 76.05 | 61.26678 | 20.923238 | 0.4427 | 0.4057 | 0.0399 | 99.99582 | 20.99989 | 44.91136 | 34.08875 | 100
13 | 0 | 6.64 | 16.41 | 59.7 | 41.40996 | 22.440055 | 0.4749 | 1.5361 | 11.1 | 100.011 | 26.43703 | 33.371 | 40.19197 | 100
14 | 0.0376 | 0.2838 | 39.3 | 55.33 | 37.21907 | 21.840941 | 1.2626 | 0.0572 | 0.0107 | 100.0119 | 47.81046 | 22.64937 | 29.54017 | 100
15 | 0 | 1.4648 | 27.15 | 64.48 | 56.67676 | 13.483256 | 0.4259 | 0.7976 | 0 | 99.99832 | 38.51558 | 40.21906 | 21.26536 | 100
16 | 0 | 3.53 | 15.47 | 75.28 | 43.5054 | 36.134612 | 0.4741 | 0.8901 | 0 | 100.0042 | 19.98572 | 28.11467 | 51.89961 | 100
17 | 0 | 5.87 | 9.42 | 64.22 | 49.29282 | 19.867198 | 0.4534 | 0.9342 | 14.17 | 100.0076 | 16.77208 | 43.90156 | 39.32637 | 100
18 | 0 | 0 | 46.81 | 48.78 | 25.6173 | 25.73001041 | 0.8191 | 1.0194 | 0 | 99.99581 | 53.05459 | 14.52372 | 32.42168 | 100
19 | 0 | 2.3701 | 13.26 | 78.23 | 54.98045 | 28.759567 | 0.2466 | 0.3471 | 0.0333 | 99.99712 | 18.23031 | 37.81108 | 43.95862 | 100
20 | 0 | 0 | 51.45 | 43.44 | 17.85617 | 27.37333215 | 0.4393 | 2.7194 | 0.1521 | 99.99031 | 56.65389 | 9.835424 | 33.51069 | 100
21 | 0 | 2.1249 | 3.96 | 85.18 | 83.81775 | 9.76228 | 0.11 | 0.0854 | 0.1455 | 100.0058 | 6.979134 | 73.89289 | 19.12797 | 100
22 | 0 | 3.81 | 12.89 | 76.48 | 49.29282 | 32.127198 | 0.2949 | 1.5023 | 0.0834 | 100.0006 | 17.59368 | 33.65485 | 48.75148 | 100
23 | 0 | 0 | 50.41 | 46.43 | 20.06637 | 28.3746387 | 0.6613 | 0.4913 | 0 | 100.0036 | 54.79742 | 10.9112 | 34.29138 | 100
24 | 0 | 2.3418 | 3.91 | 83.38 | 70.14747 | 20.262551 | 0.1696 | 0.0937 | 3.08 | 100.0051 | 6.355015 | 57.03115 | 36.61383 | 100
25 | 0 | 0 | 49.58 | 47.9 | 16.09001 | 33.42249125 | 0.7826 | 0.1116 | 0.0127 | 99.9994 | 52.30711 | 8.491237 | 39.20165 | 100
26 | 0 | 0.7856 | 21.99 | 70.39 | 53.58349 | 22.176529 | 1.2406 | 0.1867 | 0.0398 | 100.0027 | 29.93935 | 36.49291 | 33.56774 | 100
27 | 0 | 2.3816 | 3.25 | 86.22 | 78.52925 | 15.560779 | 0.1971 | 0.0285 | 0.0561 | 100.0033 | 5.431904 | 65.65389 | 28.91421 | 100
28 | 1.8246 | 0.2975 | 47.76 | 45.11 | 33.72666 | 14.763346 | 1.3526 | 0.2741 | 0 | 99.99881 | 58.93093 | 20.81674 | 20.25233 | 100
Average | 0.07519643 | 1.785075 | 20.34979 | 70.21571 | 53.13101 | 22.40938 | 0.4957643 | 0.5648464 | 1.189132 | 100.0002
Fe2O3* and FeO* were calculated from the measured value FeOT (total) based on the assumption that the final Total should equal to 100%

## 066
Pt# | SiO2 | Al2O3 | TiO2 | FeOT | Fe2O3* | FeO* | MnO | MgO | Cr2O3 | Total | TiO2 normalize | Fe2O3 normalize | FeO normalize | Total | Sample 066 | Molar Abundance
2 | 0 | 0 | 50.49 | 46.53 | 20.95244 | 27.67736566 | 0.535 | 0.3527 | 0 | 100.0075 | 55.03512 | 11.4243 | 33.54058 | 100
3 | 0 | 1.5571 | 12.7 | 78.42 | 69.04986 | 16.290164 | 0.2691 | 0.0609 | 0.0747 | 100.0018 | 19.43357 | 52.85329 | 27.71314 | 100
4 | 0 | 1.934 | 14.64 | 77.45 | 52.88501 | 29.86501 | 0.367 | 0.2383 | 0.0747 | 100.004 | 19.70474 | 35.60595 | 44.68931 | 100
6 | 0 | 2.3174 | 10.26 | 81.18 | 57.57481 | 29.375209 | 0.2856 | 0.1546 | 0.0391 | 100.0067 | 14.30599 | 40.15719 | 45.53682 | 100
7 | 0 | 1.4884 | 27.71 | 65.23 | 47.09759 | 22.852424 | 0.4281 | 0.3649 | 0.0452 | 99.98661 | 36.13929 | 30.72573 | 33.13498 | 100
8 | 0 | 0 | 51.3 | 46.06 | 14.55136 | 32.96694511 | 0.5115 | 0.6659 | 0 | 99.9957 | 53.86945 | 7.643444 | 38.4871 | 100
9 | 0 | 0 | 51.36 | 45.46 | 18.75522 | 28.58438732 | 0.529 | 0.7788 | 0 | 100.0074 | 55.51189 | 10.14013 | 34.34798 | 100
10 | 0 | 0.2453 | 47.39 | 47.81 | 31.03252 | 19.887487 | 0.6218 | 0.7733 | 0.0541 | 100.0045 | 55.73774 | 18.25745 | 26.00482 | 100
13 | 0 | 0.9763 | 12.31 | 79.97 | 62.96309 | 23.316927 | 0.3635 | 0.0577 | 0.0065 | 99.99402 | 17.65427 | 45.16874 | 37.17699 | 100
14 | 0 | 0 | 50.31 | 46.21 | 22.54897 | 25.92083766 | 1.0752 | 0.139 | 0.0067 | 100.0007 | 55.64823 | 12.47625 | 31.87552 | 100
16 | 0 | 1.2132 | 9.58 | 82.28 | 65.2581 | 23.561918 | 0.2828 | 0.0489 | 0.0554 | 100.0003 | 14.00205 | 47.71125 | 38.2867 | 100
18 | 0 | 1.9847 | 14.81 | 76.91 | 54.98045 | 27.439567 | 0.3982 | 0.1957 | 0.1899 | 99.99852 | 20.33824 | 37.76825 | 41.89351 | 100
19 | 0 | 1.3719 | 11.99 | 79.7 | 63.06288 | 22.957144 | 0.4466 | 0.0876 | 0.0775 | 99.99362 | 17.36219 | 45.6793 | 36.95851 | 100
20 | 0 | 0.0248 | 45.48 | 48.75 | 26.78675 | 24.64775365 | 1.9308 | 1.0737 | 0.0606 | 100.0044 | 52.71109 | 15.52966 | 31.75925 | 100
21 | 0 | 2.2806 | 13.98 | 77.72 | 51.78739 | 31.122623 | 0.337 | 0.3631 | 0.1278 | 99.99852 | 18.76864 | 34.77843 | 46.45293 | 100
22 | 0.7261 | 0.9113 | 12.2 | 78.11 | 75.43597 | 10.234052 | 0.3358 | 0.1171 | 0.0364 | 99.99672 | 19.89812 | 61.54474 | 18.55714 | 100
23 | 0 | 0 | 50.83 | 46.32 | 18.23535 | 29.91215675 | 0.8955 | 0.1284 | 0 | 100.0014 | 54.53463 | 9.786484 | 35.67889 | 100
24 | 0 | 0 | 51.09 | 46.46 | 14.6691 | 33.26100117 | 0.827 | 0.1455 | 0.0138 | 100.0064 | 53.55007 | 7.691093 | 38.75884 | 100
25 | 0 | 1.2721 | 11.81 | 78.68 | 75.93489 | 10.355137 | 0.4189 | 0.0329 | 0.1819 | 100.0058 | 19.26386 | 61.95766 | 18.77848 | 100
26 | 0 | 1.494 | 13.9 | 77.96 | 60.26895 | 23.731068 | 0.4186 | 0.1263 | 0.0557 | 99.99462 | 19.73564 | 42.8046 | 37.45976 | 100
27 | 0 | 1.5019 | 12.67 | 79.39 | 57.57481 | 27.585209 | 0.3855 | 0.1593 | 0.1149 | 99.99162 | 17.56352 | 39.92342 | 42.51307 | 100
28 | 0 | 1.0785 | 14.89 | 75.84 | 70.84595 | 12.09407 | 0.9264 | 0.077 | 0.0834 | 99.99532 | 23.34799 | 55.5687 | 21.0833 | 100
29 | 0 | 0 | 50.45 | 46.76 | 16.12993 | 32.24657805 | 1.0309 | 0.1401 | 0 | 99.9975 | 53.46037 | 8.549949 | 37.98968 | 100
30 | 0 | 0 | 50.67 | 46.79 | 14.61821 | 33.6367905 | 0.9418 | 0.1335 | 0 | 100.0003 | 53.12525 | 7.666634 | 39.20811 | 100
Average | 0.03025417 | 0.9021458 | 28.8675 | 64.83292 | 44.29165 | 24.98008 | 0.6067333 | 0.2673 | 0.05409583 | 99.99976
Fe2O3* and FeO* were calculated from the measured value FeOT (total) based on the assumption that the final Total should equal to 100%
Silicate
17 | 37.31 | 0 | 0.0701 | 26.79 | 13.99956 | 14.1934451 | 0.3719 | 34.06 | 0 | 100.005

## 088
Pt# | SiO2 | Al2O3 | TiO2 | FeOT | Fe2O3* | FeO* | MnO | MgO | Cr2O3 | Total | TiO2 normalize | Fe2O3 normalize | FeO normalize | Total | Sample 088 | Molar Abundance
1 | 0.1438 | 0.2999 | 15.92 | 75.95 | 70.5466 | 12.473419 | 0.361 | 0.1917 | 0.0747 | 100.0111 | 24.46362 | 54.22682 | 21.30956 | 100
2 | 0 | 0.1105 | 13.55 | 79.43 | 56.87633 | 28.25369 | 1.1873 | 0.0155 | 0 | 99.99332 | 18.45748 | 38.75476 | 42.78776 | 100
3 | 8.34 | 0.6223 | 62.96 | 17.74 | 19.7158812 | 0 | 0.1788 | 0.0531 | 0 | 91.8700812 | 86.45708 | 13.54292 | 0 | 100
4 | 0 | 2.2428 | 10.53 | 80.31 | 58.27329 | 27.876728 | 0.275 | 0.4837 | 0.3178 | 99.99932 | 14.89989 | 41.24626 | 43.85385 | 100
5 | 0 | 1.6373 | 6.19 | 83.38 | 70.04769 | 20.352334 | 0.147 | 0.1684 | 1.4628 | 100.0055 | 9.693668 | 54.8721 | 35.43423 | 100
6 | 0 | 1.5244 | 19.85 | 71.96 | 58.97177 | 18.898247 | 0.2853 | 0.3609 | 0.1025 | 99.99312 | 28.2124 | 41.92606 | 29.86155 | 100
7 | 0 | 1.3136 | 31.99 | 57.82 | 64.2599916 | 0 | 0.9068 | 0.4442 | 0.1338 | 99.0483916 | 49.87988 | 50.12012 | 0 | 100
8 | 0 | 1.4514 | 21.3 | 71.02 | 53.38392 | 22.986095 | 0.5256 | 0.3093 | 0.0463 | 100.0026 | 28.95647 | 36.30252 | 34.74101 | 100
9 | 0 | 0.6507 | 12.65 | 79.48 | 67.15398 | 19.056041 | 0.4354 | 0.0224 | 0.0399 | 100.0084 | 18.7609 | 49.81903 | 31.42007 | 100
10 | 0 | 1.8301 | 16.79 | 74.88 | 55.08023 | 25.319784 | 0.814 | 0.088 | 0.0774 | 99.99952 | 23.16126 | 38.00736 | 38.83138 | 100
11 | 0.096 | 1.8135 | 11.11 | 78.65 | 76.4338 | 9.876222 | 0.3216 | 0.2157 | 0.1352 | 100.002 | 18.41732 | 63.38087 | 18.20181 | 100
12 | 1.6342 | 1.4507 | 13.57 | 74.75 | 76.93272 | 5.527307 | 0.4054 | 0.3333 | 0.1416 | 99.99522 | 23.31685 | 66.12435 | 10.55881 | 100
13 | 0 | 1.0359 | 8.3 | 82.35 | 79.52708 | 10.792949 | 0.1774 | 0.0289 | 0.1429 | 100.0051 | 13.81488 | 66.21317 | 19.97195 | 100
15 | 0.0874 | 0.7327 | 17 | 69.8 | 77.574324 | 0 | 0.0907 | 0.7444 | 1.3986 | 97.628124 | 30.46368 | 69.53632 | 0 | 100
17 | 1.6711 | 0.8697 | 13.37 | 75.26 | 77.23207 | 5.767958 | 0.7546 | 0.2274 | 0.1084 | 100.0012 | 22.88774 | 66.13472 | 10.97754 | 100
18 | 0 | 1.7918 | 16.06 | 75.42 | 59.47069 | 21.909332 | 0.4702 | 0.2949 | 0 | 99.99692 | 22.88848 | 42.39695 | 34.71457 | 100
19 | 0 | 2.3555 | 7.05 | 82.98 | 71.54443 | 18.605589 | 0.1591 | 0.0885 | 0.1959 | 99.99902 | 11.09837 | 56.33861 | 32.56302 | 100
20 | 0 | 1.1126 | 8.95 | 82.75 | 66.95441 | 22.505607 | 0.353 | 0.0847 | 0.0337 | 99.99402 | 13.26658 | 49.64501 | 37.0884 | 100
24 | 0 | 1.8634 | 19.92 | 71.39 | 59.3709 | 17.969115 | 0.4048 | 0.3624 | 0.1123 | 100.0029 | 28.62241 | 42.67277 | 28.70482 | 100
25 | 0 | 1.6029 | 20.82 | 70.46 | 62.26461 | 14.435408 | 0.4312 | 0.3621 | 0.0849 | 100.0011 | 30.61104 | 45.79299 | 23.59597 | 100
26 | 0 | 2.5347 | 16.18 | 74.77 | 52.98479 | 27.095227 | 0.3925 | 0.6875 | 0.1256 | 100.0003 | 22.22301 | 36.4029 | 41.37409 | 100
27 | 0 | 0 | 0.0513 | 92.31 | 75.73532 | 24.164703 | 0.0468 | 0.0006 | 0 | 99.99872 | 0.07916554 | 58.46253 | 41.45831 | 100
28 | 0 | 2.6222 | 15.26 | 75.54 | 58.07372 | 23.286294 | 0.2594 | 0.414 | 0.0842 | 99.99982 | 21.7384 | 41.38214 | 36.87946 | 100
29 | 0 | 0 | 49.2 | 47.82 | 19.93765 | 29.88045877 | 0.6987 | 0.2759 | 0.0105 | 100.0032 | 53.25072 | 10.7943 | 35.95497 | 100
30 | 4.99 | 2.1394 | 24.72 | 57.54 | 63.9488052 | 0 | 1.1375 | 0.4995 | 0.0427 | 97.4779052 | 43.59141 | 56.40859 | 0 | 100
Average | 0.6785 | 1.34432 | 18.131652 | 72.1504 | 62.0918 | 16.2813 | 0.448764 | 0.27028 | 0.194868 | 99.44148
Fe2O3* and FeO* were calculated from the measured value FeOT (total) based on the assumption that the final Total should equal to 100%

## 092
Pt# | SiO2 | Al2O3 | TiO2 | FeOT | Fe2O3* | FeO* | MnO | MgO | Cr2O3 | CaO | Total |  | TiO2 normalize | Fe2O3 normalize | FeO normalize | Total | Sample 092 | Molar Abundance
1 | 0 | 0 | 49.68 | 48.02 | 14.18216 | 35.25914221 | 0.8851 | 0 | 0 | 0.0004 | 100.0068 |  | 51.78908 | 7.387955 | 40.82296 | 100
2 | 0 | 0 | 49.86 | 47.99 | 11.50997 | 37.63353095 | 0.8675 | 0.1195 | 0 | 0.0079 | 99.9984 |  | 51.18607 | 5.904715 | 42.90922 | 100
3 | 0 | 0 | 50.07 | 47.61 | 12.78919 | 36.10251289 | 0.9558 | 0.0469 | 0.0279 | 0.0008 | 99.9931 |  | 51.85477 | 6.618801 | 41.52643 | 100
4 | 0 | 0.0716 | 53.95 | 38.68 | 42.9881784 | 0 | 0.7938 | 1.8463 | 0 | 0.0044 | 99.6542784 |  | 71.52139 | 28.47861 | 0 | 100
5 | 0 | 0 | 50.1 | 46.83 | 14.52641 | 33.75939086 | 0.3798 | 1.2231 | 0 | 0.0099 | 99.9986 |  | 52.81808 | 7.652942 | 39.52898 | 100
6 | 0 | 2.8167 | 10.75 | 79.28 | 61.26678 | 24.153238 | 0.2012 | 0.6804 | 0.1317 | 0 | 100 |  | 15.76435 | 44.89704 | 39.33861 | 100
7 | 0 | 3.14 | 11.68 | 78.12 | 59.86982 | 24.2502 | 0.2429 | 0.7138 | 0.1158 | 0 | 100.0125 |  | 17.04327 | 43.65592 | 39.30081 | 100
8 | 0 | 3.04 | 11.92 | 78.08 | 59.86982 | 24.2102 | 0.2244 | 0.6295 | 0.1092 | 0 | 100.0031 |  | 17.34398 | 43.53169 | 39.12433 | 100
9 | 0 | 1.5308 | 16.72 | 75.69 | 53.38392 | 27.656095 | 0.393 | 0.0661 | 0.2277 | 0.0262 | 100.0038 |  | 22.56012 | 35.99488 | 41.445 | 100
10 | 0 | 3.53 | 13.15 | 76.38 | 59.17134 | 23.138681 | 0.3293 | 0.4996 | 0.1732 | 0.0041 | 99.99622 |  | 19.22011 | 43.21821 | 37.56167 | 100
11 | 0 | 1.7832 | 14.26 | 76.63 | 62.06504 | 20.784974 | 0.4072 | 0.379 | 0.3244 | 0.0057 | 100.0095 |  | 20.86021 | 45.37028 | 33.76951 | 100
12 | 0 | 2.4541 | 16.51 | 75.9 | 38.01733 | 41.692677 | 0.2898 | 0.927 | 0.1095 | 0.0021 | 100.0025 |  | 20.17997 | 23.22096 | 56.59907 | 100
13 | 0 | 2.4965 | 15.62 | 76.3 | 41.60952 | 38.860489 | 0.3412 | 0.942 | 0.105 | 0.0202 | 99.99491 |  | 19.62969 | 26.13066 | 54.23965 | 100
14 | 0 | 0 | 50.63 | 47.08 | 11.35631 | 36.86179677 | 0.4722 | 0.6793 | 0 | 0.0016 | 100.0012 |  | 52.06416 | 5.835703 | 42.10014 | 100
15 | 0 | 0 | 50.64 | 45.52 | 14.56832 | 32.411682 | 0.4278 | 1.9123 | 0.0245 | 0.0182 | 100.0028 |  | 53.91938 | 7.751502 | 38.32912 | 100
16 | 0 | 0.9227 | 23.67 | 69.85 | 46.89802 | 27.65199 | 0.494 | 0.0275 | 0.3271 | 0.0081 | 99.99941 |  | 30.41736 | 30.1164 | 39.46624 | 100
17 | 0 | 3.76 | 20.64 | 71.28 | 31.93057 | 42.54944 | 0.4815 | 0.6094 | 0.0112 | 0.0163 | 99.99841 |  | 24.6143 | 19.02872 | 56.35698 | 100
18 | 0 | 0 | 50.59 | 46.52 | 16.7845 | 31.41760157 | 0.6236 | 0.4963 | 0.0892 | 0 | 100.0012 |  | 53.89288 | 8.93512 | 37.172 | 100
19 | 0 | 3.1 | 22.75 | 67.21 | 36.02167 | 34.798337 | 0.8228 | 1.5181 | 0.9746 | 0.0045 | 99.99001 |  | 28.65262 | 22.67107 | 48.6763 | 100
20 | 0 | 4.75 | 8.53 | 72.31 | 53.88284 | 23.82718 | 0.2862 | 1.2901 | 7.44 | 0 | 100.0063 |  | 13.77588 | 43.48564 | 42.73848 | 100
21 | 0 | 0 | 51.78 | 45.44 | 12.26733 | 34.40207798 | 0.6252 | 0.9056 | 0 | 0.0202 | 100.0004 |  | 53.87085 | 6.37774 | 39.75141 | 100
22 | 0 | 2.5629 | 8.81 | 81.98 | 55.2798 | 32.240218 | 0.2371 | 0.4288 | 0.4396 | 0.0004 | 99.99882 |  | 12.19515 | 38.23868 | 49.56617 | 100
23 | 7.16 | 2.419 | 20.19 | 54.96 | 61.0814448 | 0 | 0.495 | 0.4963 | 0.1579 | 4.98 | 96.9796448 |  | 39.81188 | 60.18812 | 0 | 100
Average | 0.3113043 | 1.668587 | 29.23913 | 62.94174 | 37.88349 | 28.85485 | 0.4902783 | 0.7146478 | 0.4690652 | 0.223087 | 99.85444
Fe2O3* and FeO* were calculated from the measured value FeOT (total) based on the assumption that the final Total should equal to 100%
Silicate
24 | 49.44 | 1.5536 | 0.9992 | 18.73 | 20.8161474 | 0 | 0.4344 | 11.43 | 0 | 15.26 | 99.9333474 | 97.8472
25 | 50.25 | 1.0802 | 0.8974 | 15.38 | 9.968325 | 6.4106783 | 0.2473 | 12.13 | 0.158 | 18.85 | 99.9919 | 98.9929
26 | 50.5 | 1.8353 | 0.6867 | 13.76 | 15.2925888 | 0 | 0.2504 | 13.89 | 0 | 16.81 | 99.2649888 | 97.7324
27 | 50.57 | 1.6698 | 1.0059 | 12.56 | 13.9589328 | 0 | 0.2831 | 14.45 | 0.0371 | 16.77 | 98.7448328 | 97.3459
28 | 51.16 | 0.8031 | 0.3913 | 22.86 | 17.33032 | 7.26648856 | 0.4664 | 17.81 | 0 | 4.77 | 99.99761 | 98.2608

## 099
Pt# | SiO2 | Al2O3 | TiO2 | FeOT | Fe2O3* | FeO* | MnO | MgO | Cr2O3 | CaO | Total | TiO2 normalize | Fe2O3 normalize | FeO normalize | Total | Sample 099 | Molar Abundance
1 | 0 | 2.6468 | 9.09 | 80.53 | 61.66591 | 25.044106 | 0.1662 | 0.1918 | 1.1693 | 0.0233 | 99.99742 | 13.42277 | 45.5039 | 41.07333 | 100
2 | 0 | 1.5237 | 8.28 | 83.51 | 59.57047 | 29.909549 | 0.2306 | 0.1431 | 0.338 | 0.0104 | 100.0058 | 11.61821 | 41.77007 | 46.61171 | 100
6 | 2.7536 | 0.7149 | 43.56 | 37.55 | 41.732319 | 0 | 6.37 | 0.5755 | 0 | 2.3197 | 98.026019 | 67.62463 | 32.37537 | 0 | 100
7 | 0 | 1.9486 | 11.65 | 79.93 | 59.07155 | 26.778464 | 0.2469 | 0.1078 | 0.1856 | 0 | 99.98892 | 16.42915 | 41.62868 | 41.94217 | 100
8 | 0 | 0.8815 | 12.18 | 78.9 | 69.34921 | 16.500815 | 0.3174 | 0.5972 | 0.1617 | 0.0083 | 99.99612 | 18.69198 | 53.18322 | 28.1248 | 100
9 | 0 | 0.5651 | 21.02 | 70.99 | 69.04986 | 8.860164 | 0.1907 | 0.1676 | 0.1139 | 0.03 | 99.99732 | 32.1574 | 52.78811 | 15.05449 | 100
10 | 0 | 2.0494 | 15.11 | 77.04 | 51.68761 | 30.532406 | 0.3108 | 0.1664 | 0.1167 | 0.0202 | 99.99352 | 20.18705 | 34.50802 | 45.30494 | 100
11 | 0.3783 | 1.2652 | 6.93 | 82.57 | 77.43163 | 12.898392 | 0.3024 | 0.1267 | 0.3261 | 0.3331 | 99.99182 | 11.55972 | 64.54425 | 23.89603 | 100
12 | 0 | 1.1097 | 12.74 | 80.09 | 55.8785 | 29.81152 | 0.3255 | 0.0637 | 0.0773 | 0 | 100.0062 | 17.26905 | 37.85027 | 44.88067 | 100
13 | 0 | 1.1466 | 12.07 | 80.78 | 55.18002 | 31.130001 | 0.264 | 0.0904 | 0.0891 | 0.0313 | 100.0014 | 16.2627 | 37.15288 | 46.58442 | 100
14 | 0 | 1.2366 | 16.96 | 75.31 | 55.8785 | 25.03152 | 0.7499 | 0.1308 | 0.0162 | 0 | 100.0035 | 23.33366 | 38.41731 | 38.24903 | 100
16 | 0 | 1.3791 | 24.27 | 69.13 | 39.21473 | 33.845281 | 0.4567 | 0.3794 | 0.4456 | 0.0098 | 100.0006 | 29.79505 | 24.0574 | 46.14754 | 100
18 | 0.7588 | 0.2775 | 17.2 | 71.3 | 79.241394 | 0 | 0.0579 | 0.14 | 0.0955 | 0.873 | 98.644094 | 30.28256 | 69.71744 | 0 | 100
19 | 0 | 0 | 49.77 | 47.23 | 20.86763 | 28.45368121 | 0.411 | 0.4775 | 0.0187 | 0 | 99.99851 | 54.21573 | 11.35941 | 34.42486 | 100
20 | 0 | 2.775 | 16.95 | 74.36 | 48.09542 | 31.084594 | 0.3166 | 0.6319 | 0.1431 | 0.0066 | 100.0032 | 22.4479 | 31.82987 | 45.72222 | 100
21 | 0.939 | 0.9341 | 17.74 | 73.36 | 62.36439 | 17.245625 | 0.3312 | 0.2411 | 0.0875 | 0.1043 | 99.98722 | 26.06584 | 45.79098 | 28.14318 | 100
22 | 0 | 1.3558 | 8.96 | 82.13 | 69.44899 | 19.641032 | 0.4245 | 0.1034 | 0.0445 | 0.0215 | 99.99972 | 13.68374 | 53.00146 | 33.3148 | 100
23 | 0 | 2.4089 | 16.06 | 73.8 | 50.59 | 28.280019 | 0.2844 | 1.1558 | 1.1916 | 0.0227 | 99.99342 | 22.07564 | 34.75023 | 43.17413 | 100
24 | 0 | 1.5986 | 15.23 | 76.91 | 54.18219 | 28.157831 | 0.2983 | 0.2342 | 0.2935 | 0.0091 | 100.0037 | 20.69877 | 36.79818 | 42.50304 | 100
25 | 0 | 2.2512 | 11.65 | 79.4 | 61.56613 | 24.003889 | 0.3968 | 0.0473 | 0.0716 | 0.0066 | 99.99352 | 16.86559 | 44.53922 | 38.5952 | 100
26 | 0 | 2.052 | 10.25 | 81.18 | 59.77004 | 27.399983 | 0.3424 | 0.1078 | 0.0762 | 0 | 99.99842 | 14.52873 | 42.33625 | 43.13503 | 100
27 | 0 | 2.2234 | 8.73 | 80.62 | 68.85029 | 18.66973 | 0.1713 | 0.1241 | 1.2069 | 0.0257 | 100.0014 | 13.66813 | 53.86736 | 32.46451 | 100
28 | 0 | 1.4233 | 28.38 | 64.48 | 49.09325 | 20.306764 | 0.7457 | 0.0238 | 0.0185 | 0 | 99.99132 | 37.60612 | 32.50821 | 29.88567 | 100
29 | 0 | 3.58 | 20.4 | 67.09 | 51.68761 | 20.582406 | 0.4173 | 2.4018 | 0.9315 | 0 | 100.0006 | 29.52712 | 37.38544 | 33.08744 | 100
30 | 0 | 2.2175 | 13.61 | 77.87 | 51.18869 | 31.811321 | 0.3574 | 0.8007 | 0.0089 | 0.0133 | 100.0078 | 18.26329 | 34.32576 | 47.41095 | 100
Average | 0.193188 | 1.58258 | 17.1516 | 73.8424 | 56.90625 | 22.63916 | 0.579436 | 0.369192 | 0.2891 | 0.154756 | 99.86527
Fe2O3* and FeO* were calculated from the measured value FeOT (total) based on the assumption that the final Total should equal to 100%

## 103
Pt# | SiO2 | Al2O3 | TiO2 | FeOT | Fe2O3* | FeO* | MnO | MgO | Cr2O3 | CaO | Total | TiO2 normalize | Fe2O3 normalize | FeO normalize | Total | Sample 103 | Molar Abundance
1 | 0 | 0.421 | 9.88 | 84.85 | 45.50106 | 43.908952 | 0.2287 | 0.036 | 0 | 0.0238 | 100 | 12.13982 | 27.93843 | 59.92175 | 100
2 | 0 | 14.9 | 1.1804 | 75.17 | 54.0824 | 26.507614 | 0.0757 | 2.3581 | 0.8867 | 0.0124 | 100 | 2.047636 | 46.88184 | 51.07052 | 100
3 | 0.1033 | 1.4055 | 16.34 | 75.3 | 61.96526 | 19.544757 | 0.3471 | 0.1028 | 0.1521 | 0.0419 | 100 | 23.67687 | 44.86893 | 31.4542 | 100
4 | 0 | 0 | 50.17 | 46.91 | 19.15834 | 29.671664 | 0.3939 | 0.579 | 0 | 0.0271 | 100 | 54.12168 | 10.32786 | 35.55046 | 100
5 | 0 | 2.8188 | 14.67 | 74.21 | 71.94357 | 9.476457 | 0.3202 | 0.7253 | 0.046 | 0.0004 | 100 | 23.99156 | 58.79569 | 17.21276 | 100
6 | 0.6595 | 1.0929 | 18 | 72.4 | 68.15181 | 11.078211 | 0.7276 | 0.1972 | 0.0298 | 0.0661 | 100 | 27.96738 | 52.91538 | 19.11724 | 100
7 | 0 | 1.3477 | 18.17 | 74.04 | 57.07589 | 22.684124 | 0.3321 | 0.28 | 0.0901 | 0.0141 | 100 | 25.27616 | 39.67656 | 35.04728 | 100
8 | 0.4625 | 0 | 0.0135 | 92.27 | 72.24291 | 27.267108 | 0 | 0 | 0 | 0.0138 | 100 | 0.02033171 | 54.37016 | 45.60951 | 100
9 | 0 | 2.6954 | 12.06 | 79.12 | 50.88935 | 33.33067 | 0.2472 | 0.7139 | 0.0393 | 0.0166 | 100 | 16.18598 | 34.13058 | 49.68345 | 100
10 | 0.1848 | 0.555 | 11.32 | 80.44 | 70.34704 | 17.142985 | 0.2633 | 0.0528 | 0.1015 | 0.0283 | 100 | 17.27888 | 53.6587 | 29.06242 | 100
11 | 0 | 1.2126 | 11.29 | 80.99 | 61.26678 | 25.863238 | 0.1779 | 0.1453 | 0.0478 | 0 | 100 | 15.98447 | 43.34655 | 40.66898 | 100
12 | 0 | 2.6488 | 11.06 | 78.69 | 70.34704 | 15.392985 | 0.1253 | 0.1027 | 0.2918 | 0.0297 | 100 | 17.46963 | 55.5264 | 27.00397 | 100
13 | 0 | 1.8381 | 22.77 | 67.95 | 57.97394 | 15.786077 | 0.5902 | 0.9164 | 0.0827 | 0.0423 | 100 | 32.86976 | 41.82072 | 25.30952 | 100
14 | 0 | 0 | 49.76 | 47.8 | 15.30871 | 34.02549214 | 0.6228 | 0.1882 | 0.0756 | 0.0112 | 100 | 52.26871 | 8.035728 | 39.69556 | 100
15 | 0 | 0.4609 | 0.7994 | 91.11 | 68.95007 | 29.069947 | 0.0386 | 0.0144 | 0.6637 | 0 | 100 | 1.183569 | 51.01401 | 47.80242 | 100
16 | 1.9446 | 1.6291 | 24.13 | 64.33 | 54.6811 | 15.128916 | 0.6128 | 0.114 | 0.0235 | 1.733 | 100 | 35.35115 | 40.03213 | 24.61672 | 100
17 | 0 | 1.0592 | 24.71 | 67.25 | 53.18436 | 19.395661 | 1.2805 | 0.1029 | 0.16 | 0.1077 | 100 | 33.92883 | 36.49263 | 29.57854 | 100
18 | 0 | 2.1495 | 10 | 80.55 | 65.95658 | 21.203437 | 0.2674 | 0.2994 | 0.1097 | 0.0209 | 100 | 15.0355 | 49.55658 | 35.40792 | 100
19 | 0 | 1.3288 | 8.2 | 84.29 | 58.67242 | 31.497596 | 0.1756 | 0.1163 | 0 | 0.0134 | 100 | 11.30997 | 40.4396 | 48.25043 | 100
20 | 0 | 0 | 50.85 | 46.78 | 13.08255 | 35.00855087 | 0.7284 | 0.3184 | 0 | 0.0084 | 100 | 52.82034 | 6.790909 | 40.38875 | 100
21 | 0 | 1.6662 | 17.06 | 75.16 | 55.08023 | 25.599784 | 0.3958 | 0.0597 | 0.1347 | 0.0017 | 100 | 23.36445 | 37.69619 | 38.93937 | 100
22 | 0 | 3.99 | 12.58 | 75.74 | 56.57698 | 24.833039 | 0.252 | 1.544 | 0.2292 | 0 | 100 | 18.38287 | 41.31402 | 40.30311 | 100
23 | 0 | 1.5148 | 24.76 | 66.7 | 60.46852 | 12.291502 | 0.9374 | 0 | 0.0202 | 0.012 | 100 | 36.07818 | 44.02998 | 19.89184 | 100
24 | 0 | 0 | 50.61 | 45.8 | 17.74541 | 29.83299128 | 0.7117 | 1.1001 | 0 | 0 | 100 | 54.64756 | 9.575154 | 35.77728 | 100
26 | 1.2766 | 0.1927 | 48.57 | 41.89 | 46.5557082 | 0 | 0.6144 | 0.3832 | 0.0008 | 1.3046 | 100 | 67.61353 | 32.38647 | 0 | 100
27 | 0 | 2.079 | 16.16 | 75.04 | 52.08674 | 28.173274 | 0.2943 | 1.1581 | 0.041 | 0.0075 | 100 | 21.9926 | 35.42318 | 42.58422 | 100
28 | 0 | 3.41 | 12.07 | 77.28 | 57.17568 | 25.834341 | 0.2964 | 0.9198 | 0.2893 | 0.0059 | 100 | 17.40834 | 41.20849 | 41.38317 | 100
29 | 0 | 3.07 | 11.82 | 77.67 | 62.36439 | 21.555625 | 0.2273 | 0.8126 | 0.1413 | 0.0143 | 100 | 17.66148 | 46.56627 | 35.77225 | 100
30 | 0 | 2.9145 | 7.46 | 82.57 | 59.3709 | 29.149115 | 0.129 | 0.4342 | 0.5495 | 0 | 100 | 10.73333 | 42.6869 | 46.57977 | 100
Average | 0.1597 | 1.944845 | 19.53322 | 71.80345 | 53.73123 | 23.45704 | 0.3935724 | 0.4749931 | 0.1450448 | 0.1226586 | 100
Fe2O3* and FeO* were calculated from the measured value FeOT (total) based on the assumption that the final Total should equal to 100%