## alldata
SAMPID | SHORT_ID | COLDATE | UTME | UTMN | AREA | BULK_WT | SAMP_WT | CLST_WT | TABLFEED | TABLCONC | LIGHTS | THMC_WT | NHMC_WT | MHMC_WT | PCTMAG | RAWTOT | RAWRESHP | RAWMOD | RAWPRIS | NORMTOT | NORMRSHP | NORMMOD | NORMPRIS | HMC_TOT | HMC_RESHP | HMC_MOD | HMC_PRIS | CLST_SZ | CLST_VS | CLST_G | CLST_LS | CLST_OT | SORT | SD_MATRIX | ST_MATRIX | CY_MATRIX | ORG_MAT | COL_SDMAT | COL_CYMAT | CLASS_MAT | ALS_SAMPID | ALS_WT | AU_PPM | PT_PPM | PD_PPM
2011-DC-001 | 1 | 2011-10-24 | 585384 | 5233074 | BLI | 10.5 | 10 | 4.9 | 5.1 | 337.5 | 198.6 | 138.9 | 82.4 | 56.5 | 40.68% | 0 | 0 | 0 | 0 | 0 | 0 | 0 | 0 | 0 | 0 | 0 | 0 | P | 100 | Tr | 0 | 0 | U | - | Y | - | Y | DOC | DOC | TILL | 2011-DC-001 -THMC | 0.08 | 0.002 | <0.005 | 0.002
2011-DC-002 | 2 | 2011-10-24 | 583521 | 5232695 | BLI | 9.6 | 9.1 | 2.9 | 6.2 | 312.9 | 210.2 | 102.7 | 68.8 | 33.9 | 33.01% | 1 | 1 | 0 | 0 | 1.612903 | 1.612903 | 0 | 0 | 9.312829 | 9.312829 | 0 | 0 | C | 60 | 40 | 0 | 0 | U | + | Y | - | Y | DOC | DOC | TILL | 2011-DC-002 -THMC | 0.06 | 0.003 | <0.005 | 0.002
2011-DC-003 | 3 | 2011-10-24 | 584057 | 5230579 | BLI | 13 | 12.5 | 8.2 | 4.3 | 271 | 131.5 | 139.5 | 75.2 | 64.3 | 46.09% | 0 | 0 | 0 | 0 | 0 | 0 | 0 | 0 | 0 | 0 | 0 | 0 | C | 100 | Tr | 0 | 0 | U | + | Y | - | Y | DOC | DOC | TILL | 2011-DC-003 -THMC | 0.08 | 0.002 | 0.008 | 0.002
2011-DC-004 | 4 | 2011-10-24 | 585092 | 5230085 | BLI | 12.2 | 11.7 | 8.6 | 3.1 | 251.8 | 174.8 | 77 | 45.6 | 31.4 | 40.78% | 0 | 0 | 0 | 0 | 0 | 0 | 0 | 0 | 0 | 0 | 0 | 0 | C | 90 | 10 | 0 | 0 | U | + | Y | - | Y | DOC | DOC | TILL | 2011-DC-004 -THMC | 0.04 | 0.004 | <0.005 | 0.003
2011-DC-009 | 1 | 2011-10-24 | 590205 | 5217435 | BLI | 9.1 | 8.6 | 3.7 | 4.9 | 289.1 | 229.8 | 59.3 | 42.6 | 16.7 | 28.16% | 0 | 0 | 0 | 0 | 0 | 0 | 0 | 0 | 0 | 0 | 0 | 0 | C | 100 | Tr | 0 | 0 | U | + | Y | - | Y | DOC | DOC | TILL | 2011-DC-009 -THMC | 0.04 | 0.006 | <0.005 | 0.001
2011-DC-010 | 10 | 2011-10-24 | 589088 | 5218958 | BLI | 10.3 | 9.8 | 5 | 4.8 | 197.3 | 138.2 | 59.1 | 36.8 | 22.3 | 37.73% | 0 | 0 | 0 | 0 | 0 | 0 | 0 | 0 | 0 | 0 | 0 | 0 | C | 100 | Tr | 0 | 0 | U | + | Y | - | Y | DOC | DOC | TILL | 2011-DC-010 -THMC | 0.04 | 0.007 | <0.005 | 0.003
2011-DC-011 | 11 | 2011-10-24 | 580236 | 5234400 | BLI | 11.3 | 10.8 | 1.9 | 8.9 | 267.6 | 100.6 | 167 | 118.8 | 48.2 | 28.86% | 0 | 0 | 0 | 0 | 0 | 0 | 0 | 0 | 0 | 0 | 0 | 0 | P | 90 | 10 | 0 | 0 | S | MC | N | N | Y | DOC | NA | SAND + GRAVEL | 2011-DC-011 -THMC | 0.1 | 0.001 | 0.009 | 0.002
2011-DC-012 | 12 | 2011-10-24 | 575988 | 5235078 | BLI | 11.7 | 11.2 | 5.7 | 5.5 | 366.4 | 180.7 | 185.7 | 119 | 66.7 | 35.92% | 0 | 0 | 0 | 0 | 0 | 0 | 0 | 0 | 0 | 0 | 0 | 0 | C | 100 | 0 | 0 | 0 | U | + | Y | - | Y | DOC | DOC | TILL | 2011-DC-012 -THMC | 0.1 | 0.003 | <0.005 | 0.002
2011-DC-013 | 13 | 2011-10-24 | 577050 | 5235173 | BLI | 10.2 | 9.7 | 3.8 | 5.9 | 305.1 | 229.3 | 75.8 | 49.2 | 26.6 | 35.09% | 0 | 0 | 0 | 0 | 0 | 0 | 0 | 0 | 0 | 0 | 0 | 0 | C | 80 | 20 | 0 | 0 | U | + | Y | - | Y | DOC | DOC | TILL | 2011-DC-013 -THMC | 0.04 | 0.003 | <0.005 | 0.003
2011-DC-014 | 14 | 2011-10-24 | 577823 | 5234017 | BLI | 9.5 | 9 | 1.4 | 7.6 | 364.9 | 187.6 | 177.3 | 111.8 | 65.5 | 36.94% | 2 | 2 | 0 | 0 | 2.631579 | 2.631579 | 0 | 0 | 1.936529 | 1.936529 | 0 | 0 | P | 80 | 20 | 0 | 0 | U | + | Y | - | Y | DOC | DOC | TILL | 2011-DC-014 -THMC | 0.1 | 0.001 | <0.005 | 0.002
2011-DC-015 | 15 | 2011-10-24 | 577209 | 5232846 | BLI | 8.3 | 7.8 | 0.7 | 7.1 | 267.2 | 121.8 | 145.4 | 94.6 | 50.8 | 34.94% | 0 | 0 | 0 | 0 | 0 | 0 | 0 | 0 | 0 | 0 | 0 | 0 | P | 100 | Tr | 0 | 0 | U | + | Y | - | Y | DOC | DOC | TILL | 2011-DC-015 -THMC | 0.08 | 0.005 | 0.006 | 0.003
2011-DC-018 | 18 | 2011-10-26 | 573710 | 5225748 | BLI | 11 | 10.5 | 2.7 | 7.8 | 480.6 | 240.4 | 240.2 | 174.4 | 65.8 | 27.39% | 2 | 2 | 0 | 0 | 2.564103 | 2.564103 | 0 | 0 | 1.56973 | 1.56973 | 0 | 0 | P | 100 | Tr | 0 | 0 | U | + | Y | - | Y | DOC | DOC | TILL | 2011-DC-018 -THMC | 0.14 | 0.002 | <0.005 | 0.003
2011-DC-019 | 19 | 2011-10-26 | 573174 | 5226624 | BLI | 11.9 | 11.4 | 8 | 3.4 | 234.8 | 176.6 | 58.2 | 31.4 | 26.8 | 46.05% | 1 | 1 | 0 | 0 | 2.941176 | 2.941176 | 0 | 0 | 0.7744078 | 0.7744078 | 0 | 0 | C | 90 | 10 | 0 | 0 | U | + | Y | - | Y | DOC | DOC | TILL | 2011-DC-019 -THMC | 0.04 | <0.001 | 0.006 | 0.002
2011-DC-020 | 20 | 2011-10-26 | 572565 | 5226746 | BLI | 9.2 | 8.7 | 1.2 | 7.5 | 198.9 | 111.8 | 87.1 | 60 | 27.1 | 31.11% | 2 | 2 | 0 | 0 | 2.666667 | 2.666667 | 0 | 0 | 1.764832 | 1.764832 | 0 | 0 | C | 95 | 5 | 0 | 0 | U | + | Y | - | Y | DOC | DOC | TILL | 2011-DC-020 -THMC | 0.06 | 0.028 | 0.008 | 0.002
2011-DC-021 | 21 | 2011-10-26 | 571743 | 5226110 | BLI | 12.7 | 12.2 | 9 | 3.2 | 322.4 | 256 | 66.4 | 35 | 31.4 | 47.29% | 2 | 2 | 0 | 0 | 6.25 | 6.25 | 0 | 0 | 6.185826 | 6.185826 | 0 | 0 | C | 80 | 20 | 0 | 0 | U | + | Y | - | Y | DOC | DOC | TILL | 2011-DC-021 -THMC | 0.04 | 0.001 | <0.005 | 0.002
2011-DC-022 | 22 | 2011-10-26 | 570733 | 5225751 | BLI | 9.1 | 8.6 | 2.7 | 5.9 | 139.8 | 72.6 | 67.2 | 43.4 | 23.8 | 35.42% | 1 | 1 | 0 | 0 | 1.694915 | 1.694915 | 0 | 0 | 1.879573 | 1.879573 | 0 | 0 | C | 90 | 10 | 0 | 0 | U | + | Y | - | Y | DOC | DOC | TILL | 2011-DC-022 -THMC | 0.04 | 0.001 | <0.005 | 0.002
2011-DC-023 | 23 | 2011-10-26 | 569929 | 5225872 | BLI | 8.7 | 8.2 | 2 | 6.2 | 171.3 | 91.9 | 79.4 | 61 | 18.4 | 23.17% | 0 | 0 | 0 | 0 | 0 | 0 | 0 | 0 | 0 | 0 | 0 | 0 | C | 90 | 10 | 0 | 0 | U | + | Y | - | Y | DOC | DOC | TILL | 2011-DC-023 -THMC | 0.04 | <0.001 | 0.006 | 0.001
2011-DC-024 | 24 | 2011-10-26 | 568780 | 5222162 | BLI | 9.6 | 9.1 | 1.5 | 7.6 | 245.9 | 144.9 | 101 | 76.2 | 24.8 | 24.55% | 1 | 1 | 0 | 0 | 1.315789 | 1.315789 | 0 | 0 | 64.77608 | 64.77608 | 0 | 0 | P | 95 | 5 | 0 | 0 | U | + | Y | - | Y | DOC | DOC | TILL | 2011-DC-024 -THMC | 0.06 | 0.183 | 0.007 | 0.001
2011-DC-025 | 25 | 2011-10-26 | 571323 | 5221560 | BLI | 10.1 | 9.6 | 1.4 | 8.2 | 313.4 | 43 | 270.4 | 162.2 | 108.2 | 40.01% | 0 | 0 | 0 | 0 | 0 | 0 | 0 | 0 | 0 | 0 | 0 | 0 | P | 95 | 5 | 0 | 0 | U | + | Y | - | Y | DOC | DOC | TILL | 2011-DC-025 -THMC | 0.16 | 0.045 | <0.005 | 0.002
2011-DC-026 | 26 | 2011-10-26 | 570024 | 5220508 | BLI | 8.5 | 8 | 0.4 | 7.6 | 258.4 | 166 | 92.4 | 60 | 32.4 | 35.06% | 0 | 0 | 0 | 0 | 0 | 0 | 0 | 0 | 0 | 0 | 0 | 0 | P | 95 | 5 | 0 | 0 | U | + | Y | - | Y | DOC | DOC | TILL | 2011-DC-026 -THMC | 0.06 | 0.001 | <0.005 | 0.006
2011-DC-027 | 27 | 2011-10-26 | 568852 | 5220824 | BLI | 7.3 | 6.8 | 1.2 | 5.6 | 148.5 | 54.5 | 94 | 62.6 | 31.4 | 33.4% | 1 | 1 | 0 | 0 | 1.785714 | 1.785714 | 0 | 0 | 3.070088 | 3.070088 | 0 | 0 | P | 100 | Tr | 0 | 0 | U | + | Y | - | Y | OC | OC | TILL | 2011-DC-027 -THMC | 0.06 | 0.04 | <0.005 | 0.002
2011-DC-028 | 28 | 2011-10-26 | 566804 | 5220241 | BLI | 10.6 | 10.1 | 1.6 | 8.5 | 224.2 | 118.5 | 105.7 | 98.2 | 7.5 | 7.096% | 1 | 1 | 0 | 0 | 1.176471 | 1.176471 | 0 | 0 | 3.799159 | 3.799159 | 0 | 0 | P | 100 | Tr | 0 | 0 | U | + | Y | - | N | DOC | DOC | TILL | 2011-DC-028 -THMC | 0.06 | 0.021 | 0.007 | 0.001
2011-DC-030 | 30 | 2011-10-26 | 561977 | 5220978 | BLI | 8.4 | 7.9 | 1.9 | 6 | 216.8 | 148.7 | 68.1 | 46.2 | 21.9 | 32.16% | 0 | 0 | 0 | 0 | 0 | 0 | 0 | 0 | 0 | 0 | 0 | 0 | P | 90 | 10 | 0 | 0 | U | + | Y | - | Y | DOC | DOC | TILL | 2011-DC-030 -THMC | 0.04 | 0.002 | <0.005 | 0.001
2011-DC-031 | 31 | 2011-10-26 | 561174 | 5219844 | BLI | 9.3 | 8.8 | 1.4 | 7.4 | 244.3 | 147.1 | 97.2 | 64.2 | 33 | 33.95% | 0 | 0 | 0 | 0 | 0 | 0 | 0 | 0 | 0 | 0 | 0 | 0 | C | 100 | Tr | 0 | 0 | U | + | Y | - | Y | DOC | DOC | TILL | 2011-DC-031 -THMC | 0.06 | 0.002 | 0.005 | 0.002
2011-DC-032 | 32 | 2011-10-26 | 560374 | 5219060 | BLI | 8.9 | 8.4 | 0.7 | 7.7 | 355.3 | 245 | 110.3 | 77.6 | 32.7 | 29.65% | 1 | 1 | 0 | 0 | 1.298701 | 1.298701 | 0 | 0 | <1 | <1 | 0 | 0 | P | 100 | Tr | 0 | 0 | U | + | Y | - | Y | DOC | DOC | TILL | 2011-DC-032 -THMC | 0.06 | 0.002 | 0.006 | 0.002
2011-DC-033 | 33 | 2011-10-26 | 563991 | 5221307 | BLI | 10.3 | 9.8 | 2.4 | 7.4 | 277 | 143.7 | 133.3 | 89.8 | 43.5 | 32.63% | 1 | 1 | 0 | 0 | 1.351351 | 1.351351 | 0 | 0 | 2.140173 | 2.140173 | 0 | 0 | P | 95 | 5 | 0 | 0 | U | + | Y | - | Y | DOC | DOC | TILL | 2011-DC-033 -THMC | 0.08 | 0.014 | 0.008 | 0.001
2011-DC-034 | 34 | 2011-10-26 | 562909 | 5220396 | BLI | 9.2 | 8.7 | 1.3 | 7.4 | 343 | 204 | 139 | 96 | 43 | 30.94% | 1 | 1 | 0 | 0 | 1.351351 | 1.351351 | 0 | 0 | 21.97265625 | 21.97265625 | 0 | 0 | P | 80 | 20 | 0 | 0 | U | + | Y | - | Y | DOC | DOC | TILL | 2011-DC-034 -THMC | 0.08 | 0.034 | <0.005 | 0.003
2011-DC-035 | 35 | 2011-10-26 | 562000 | 5219242 | BLI | 9.3 | 8.8 | 1.7 | 7.1 | 278.7 | 136.7 | 142 | 97.6 | 44.4 | 31.27% | 1 | 1 | 0 | 0 | 1.408451 | 1.408451 | 0 | 0 | 6.564781 | 6.564781 | 0 | 0 | P | 100 | Tr | 0 | 0 | U | + | Y | - | Y | DOC | DOC | TILL | 2011-DC-035 -THMC | 0.08 | 0.004 | <0.005 | 0.007
2011-DC-039 | 39 | 2011-10-27 | 562845 | 5219695 | BLI | 11.8 | 11.3 | 7.1 | 4.2 | 223.1 | 149.2 | 73.9 | 40.4 | 33.5 | 45.33% | 0 | 0 | 0 | 0 | 0 | 0 | 0 | 0 | 0 | 0 | 0 | 0 | C | 100 | Tr | 0 | 0 | U | + | Y | - | Y | DOC | DOC | TILL | 2011-DC-039 -THMC | 0.04 | 0.003 | 0.012 | 0.002
2011-DC-040 | 40 | 2011-10-27 | 562566 | 5219037 | BLI | 9.5 | 9 | 3.4 | 5.6 | 291.1 | 149.3 | 141.8 | 94 | 47.8 | 33.71% | 0 | 0 | 0 | 0 | 0 | 0 | 0 | 0 | 0 | 0 | 0 | 0 | C | 90 | 10 | 0 | 0 | U | + | Y | - | Y | DOC | DOC | TILL | 2011-DC-040 -THMC | 0.08 | 0.001 | 0.007 | 0.002
2011-DC-041 | 41 | 2011-10-27 | 561697 | 5218293 | BLI | 9.6 | 9.1 | 1.5 | 7.6 | 388.5 | 232.6 | 155.9 | 119.4 | 36.5 | 23.41% | 0 | 0 | 0 | 0 | 0 | 0 | 0 | 0 | 0 | 0 | 0 | 0 | C | 70 | 30 | 0 | 0 | U | + | Y | - | Y | DOC | DOC | TILL | 2011-DC-041 -THMC | 0.08 | 0.002 | 0.009 | 0.002
2011-DC-042 | 42 | 2011-10-27 | 561059 | 5217829 | BLI | 8.4 | 7.9 | 1.9 | 6 | 338.7 | 243.3 | 95.4 | 69.8 | 25.6 | 26.83% | 0 | 0 | 0 | 0 | 0 | 0 | 0 | 0 | 0 | 0 | 0 | 0 | C | 90 | 10 | 0 | 0 | U | + | Y | - | Y | DOC | DOC | TILL | 2011-DC-042 -THMC | 0.06 | 0.005 | <0.005 | 0.002
2011-DC-043 | 43 | 2011-10-27 | 570000 | 5219494 | BLI | 9.3 | 8.8 | 1.7 | 7.1 | 322.6 | 189 | 133.6 | 92.6 | 41 | 30.69% | 1 | 1 | 0 | 0 | 1.408451 | 1.408451 | 0 | 0 | 4.028914 | 4.028914 | 0 | 0 | P | 95 | 5 | 0 | 0 | U | + | Y | - | N | DOC | DOC | TILL | 2011-DC-043 -THMC | 0.08 | 0.003 | 0.007 | 0.003
2011-DC-045 | 45 | 2011-10-27 | 570143 | 5218890 | BLI | 8.7 | 8.2 | 1.9 | 6.3 | 356.6 | 157.1 | 199.5 | 129 | 70.5 | 35.34% | 0 | 0 | 0 | 0 | 0 | 0 | 0 | 0 | 0 | 0 | 0 | 0 | C | 100 | Tr | 0 | 0 | U | + | Y | - | Y | DOC | DOC | TILL | 2011-DC-045 -THMC | 0.1 | 0.001 | 0.006 | 0.003
2011-DC-049 | 49 | 2011-10-27 | 586019 | 5213412 | BLI | 9.9 | 9.4 | 4.2 | 5.2 | 114.3 | 63.6 | 50.7 | 36.6 | 14.1 | 27.81% | 1 | 1 | 0 | 0 | 1.923077 | 1.923077 | 0 | 0 | 2.228784 | 2.228784 | 0 | 0 | C | 100 | Tr | 0 | 0 | U | + | Y | - | Y | DOC | DOC | TILL | 2011-DC-049 -THMC | 0.04 | 0.03 | <0.005 | 0.004
2011-DC-050 | 50 | 2011-10-28 | 631294 | 5275839 | HCT | 6 | 5.5 | 1.6 | 3.9 | 197.6 | 154.9 | 42.7 | 34 | 8.7 | 20.37% | 0 | 0 | 0 | 0 | 0 | 0 | 0 | 0 | 0 | 0 | 0 | 0 | P | 90 | 10 | 0 | 0 | U | + | Y | - | + | DOC | DOC | TILL + SOIL | 2011-DC-050 -THMC | 0.02 | 0.001 | <0.005 | 0.001
2011-DC-051 | 51 | 2011-10-28 | 632215 | 5275734 | HCT | 8.3 | 7.8 | 2 | 5.8 | 121.1 | 72.7 | 48.4 | 29.4 | 19 | 39.26% | 0 | 0 | 0 | 0 | 0 | 0 | 0 | 0 | 0 | 0 | 0 | 0 | C | 100 | Tr | 0 | 0 | U | + | Y | - | Y | DOC | DOC | TILL | 2011-DC-051 -THMC | 0.02 | <0.001 | 0.01 | <0.001
2011-DC-052 | 52 | 2011-10-28 | 630088 | 5274689 | HCT | 8.3 | 7.8 | 2.7 | 5.1 | 165.1 | 139.4 | 25.7 | 16.8 | 8.9 | 34.63% | 0 | 0 | 0 | 0 | 0 | 0 | 0 | 0 | 0 | 0 | 0 | 0 | C | 95 | 5 | 0 | 0 | U | + | Y | - | Y | DOC | DOC | TILL | 2011-DC-052 -THMC | 0.02 | 0.02 | 0.005 | 0.004
2011-DC-053 | 53 | 2011-10-28 | 633960 | 5273297 | HCT | 9.3 | 8.8 | 2.4 | 6.4 | 141.5 | 87 | 54.5 | 34.8 | 19.7 | 36.15% | 0 | 0 | 0 | 0 | 0 | 0 | 0 | 0 | 0 | 0 | 0 | 0 | P | 80 | 20 | 0 | 0 | U | + | Y | - | Y | DOC | DOC | TILL | 2011-DC-053 -THMC | 0.04 | 0.001 | <0.005 | 0.002
2011-DC-054 | 54 | 2011-10-28 | 641628 | 5275372 | HCT | 9.6 | 9.1 | 2.1 | 7 | 194.5 | 109.7 | 84.8 | 49.2 | 35.6 | 41.98% | 0 | 0 | 0 | 0 | 0 | 0 | 0 | 0 | 0 | 0 | 0 | 0 | C | 100 | Tr | 0 | 0 | U | + | Y | - | Y | DOC | DOC | TILL | 2011-DC-054 -THMC | 0.06 | 0.004 | 0.007 | 0.002
2011-DC-055 | 55 | 2011-10-28 | 638947 | 5273533 | HCT | 7.8 | 7.3 | 1 | 6.3 | 262.6 | 136.5 | 126.1 | 86 | 40.1 | 31.8% | 1 | 1 | 0 | 0 | 1.587302 | 1.587302 | 0 | 0 | <1 | <1 | 0 | 0 | P | 100 | 0 | 0 | 0 | U | Y | Y | Y | Y | DOC | DOC | TILL | 2011-DC-055 -THMC | 0.08 | 0.001 | 0.005 | 0.002
2011-DC-056 | 56 | 2011-10-28 | 632777 | 5273064 | HCT | 8.5 | 8 | 2.5 | 5.5 | 203.3 | 113.5 | 89.8 | 54.1 | 35.7 | 39.76% | 0 | 0 | 0 | 0 | 0 | 0 | 0 | 0 | 0 | 0 | 0 | 0 | P | 100 | 0 | 0 | 0 | U | Y | Y | Y | Y | DOC | DOC | TILL | 2011-DC-056 -THMC | 0.06 | 0.002 | <0.005 | 0.004
2011-DC-057 | 57 | 2011-10-28 | 633930 | 5272153 | HCT | 9.3 | 8.8 | 4.2 | 4.6 | 215.2 | 164.4 | 50.8 | 31.9 | 18.9 | 37.2% | 0 | 0 | 0 | 0 | 0 | 0 | 0 | 0 | 0 | 0 | 0 | 0 | C | 100 | 0 | 0 | 0 | U | Y | Y | Y | Y | DOC | DOC | TILL | 2011-DC-057 -THMC | 0.04 | <0.001 | <0.005 | 0.002
2011-DC-058 | 58 | 2011-10-28 | 634488 | 5270022 | HCT | 9.8 | 9.3 | 3.9 | 5.4 | 235.5 | 170.7 | 64.8 | 42.9 | 21.9 | 33.8% | 0 | 0 | 0 | 0 | 0 | 0 | 0 | 0 | 0 | 0 | 0 | 0 | C | 100 | 0 | 0 | 0 | U | Y | Y | Y | Y | DOC | DOC | TILL | 2011-DC-058 -THMC | 0.04 | 0.001 | 0.006 | 0.002
2011-DC-059 | 59 | 2011-10-28 | 633142 | 5270095 | HCT | 9.2 | 8.7 | 2.2 | 6.5 | 271.5 | 208.7 | 62.8 | 44.4 | 18.4 | 29.3% | 0 | 0 | 0 | 0 | 0 | 0 | 0 | 0 | 0 | 0 | 0 | 0 | P | 100 | 0 | 0 | 0 | U | Y | Y | Y | Y | DOC | DOC | TILL | 2011-DC-059 -THMC | 0.04 | 0.003 | <0.005 | 0.001
2011-DC-060 | 60 | 2011-10-28 | 630438 | 5268553 | HCT | 9.1 | 8.6 | 3.2 | 5.4 | 276.1 | 226.3 | 49.8 | 28.1 | 21.7 | 43.57% | 0 | 0 | 0 | 0 | 0 | 0 | 0 | 0 | 0 | 0 | 0 | 0 | C | 100 | 0 | 0 | 0 | U | Y | Y | Y | Y | DOC | DOC | TILL | 2011-DC-060 -THMC | 0.02 | <0.001 | 0.007 | 0.001
2011-DC-061 | 61 | 2011-10-28 | 628713 | 5267347 | HCT | 9.3 | 8.8 | 3.3 | 5.5 | 307.55 | 277.1 | 30.45 | 21.2 | 9.25 | 30.38% | 0 | 0 | 0 | 0 | 0 | 0 | 0 | 0 | 0 | 0 | 0 | 0 | C | 100 | 0 | 0 | 0 | U | Y | Y | Y | Y | DOC | DOC | TILL | 2011-DC-061 -THMC | 0.02 | 0.002 | <0.005 | 0.004
2011-DC-062 | 62 | 2011-11-01 | 631859 | 5274783 | HCT | 9.2 | 8.7 | 2.5 | 6.2 | 245.1 | 207.9 | 37.2 | 21.1 | 16.1 | 43.28% | 0 | 0 | 0 | 0 | 0 | 0 | 0 | 0 | 0 | 0 | 0 | 0 | C | 90 | 10 | 0 | 0 | U | Y | Y | Y | Y | DOC | DOC | TILL | 2011-DC-062 -THMC | 0.02 | 0.001 | <0.005 | 0.001
2011-DC-063 | 63 | 2011-11-01 | 633196 | 5275995 | HCT | 10.8 | 10.3 | 0.1 | 10.2 | 274.5 | 210.9 | 63.6 | 61.2 | 2.4 | 3.774% | 0 | 0 | 0 | 0 | 0 | 0 | 0 | 0 | 0 | 0 | 0 | 0 | P | 90 | 10 | 0 | 0 | U | - | Y | + | Y | DOC | DOC | TILL | 2011-DC-063 -THMC | 0.04 | <0.001 | <0.005 | 0.001
2011-DC-064 | 64 | 2011-11-01 | 633865 | 5275198 | HCT | 8.3 | 7.8 | 2.9 | 4.9 | 239.6 | 220.8 | 18.8 | 11.4 | 7.4 | 39.36% | 0 | 0 | 0 | 0 | 0 | 0 | 0 | 0 | 0 | 0 | 0 | 0 | P | 100 | 0 | 0 | 0 | U | Y | Y | Y | Y | DOC | DOC | TILL | 2011-DC-064 -THMC | 0.02 | 0.003 | <0.005 | 0.008
2011-DC-065 | 65 | 2011-11-01 | 634724 | 5272818 | HCT | 10.6 | 10.1 | 6.7 | 3.4 | 208.2 | 192.1 | 16.1 | 9.9 | 6.2 | 38.51% | 0 | 0 | 0 | 0 | 0 | 0 | 0 | 0 | 0 | 0 | 0 | 0 | C | 90 | 10 | 0 | 0 | U | Y | Y | Y | Y | DOC | DOC | TILL | 2011-DC-065 -THMC | 0.02 | 0.013 | <0.005 | <0.001
2011-DC-066 | 66 | 2011-11-01 | 635583 | 5272923 | HCT | 8.7 | 8.2 | 7.6 | 0.6 | 156.8 | 138.3 | 18.5 | 15.4 | 3.1 | 16.76% | 0 | 0 | 0 | 0 | 0 | 0 | 0 | 0 | 0 | 0 | 0 | 0 | C | 80 | 20 | 0 | 0 | U | - | Y | + | + | DOC | DOC | TILL + SOIL | 2011-DC-066 -THMC | 0.02 | 0.008 | 0.014 | 0.007
2011-DC-067 | 67 | 2011-11-01 | 636887 | 5273083 | HCT | 9.5 | 9 | 2.4 | 6.6 | 378.4 | 329.2 | 49.2 | 38.9 | 10.3 | 20.93% | 0 | 0 | 0 | 0 | 0 | 0 | 0 | 0 | 0 | 0 | 0 | 0 | P | 100 | 0 | 0 | 0 | U | Y | Y | Y | Y | DOC | DOC | TILL | 2011-DC-067 -THMC | 0.04 | 0.002 | 0.011 | 0.002
2011-DC-068 | 68 | 2011-11-01 | 633635 | 5270903 | HCT | 13 | 12.5 | 9 | 3.5 | 191.7 | 157.4 | 34.3 | 21.4 | 12.9 | 37.61% | 0 | 0 | 0 | 0 | 0 | 0 | 0 | 0 | 0 | 0 | 0 | 0 | P | 100 | 0 | 0 | 0 | U | + | Y | - | Y | DOC | DOC | TILL | 2011-DC-068 -THMC | 0.02 | 0.002 | <0.005 | 0.002
2011-DC-069 | 69 | 2011-11-01 | 632018 | 5270337 | HCT | 8.5 | 8 | 2.5 | 5.5 | 308.8 | 271.7 | 37.1 | 24 | 13.1 | 35.31% | 0 | 0 | 0 | 0 | 0 | 0 | 0 | 0 | 0 | 0 | 0 | 0 | P | 100 | 0 | 0 | 0 | U | Y | Y | Y | Y | DOC | DOC | TILL | 2011-DC-069 -THMC | 0.02 | 0.225 | <0.005 | 0.001
2011-DC-070 | 70 | 2011-11-01 | 631768 | 5269303 | HCT | 11.3 | 10.8 | 6.7 | 4.1 | 278.5 | 260.4 | 18.1 | 15.9 | 2.2 | 12.15% | 0 | 0 | 0 | 0 | 0 | 0 | 0 | 0 | 0 | 0 | 0 | 0 | P | 100 | 0 | 0 | 0 | U | Y | Y | Y | Y | DOC | DOC | TILL | 2011-DC-070 -THMC | 0.02 | 0.02 | 0.011 | 0.002
2011-DC-071 | 71 | 2011-11-01 | 629073 | 5268733 | HCT | 9.3 | 8.8 | 2.8 | 6 | 193.9 | 144.1 | 49.8 | 30.3 | 19.5 | 39.16% | 0 | 0 | 0 | 0 | 0 | 0 | 0 | 0 | 0 | 0 | 0 | 0 | P | 100 | Tr | 0 | 0 | U | Y | Y | Y | Y | DOC | DOC | TILL | 2011-DC-071 -THMC | 0.02 | 0.032 | 0.006 | 0.002
2011-DC-072 | 72 | 2011-11-01 | 629444 | 5267966 | HCT | 14.3 | 13.8 | 8.1 | 5.7 | 258 | 120.2 | 137.8 | 106.8 | 31 | 22.5% | 1 | 1 | 0 | 0 | 1.754386 | 1.754386 | 0 | 0 | 1.799508 | 1.799508 | 0 | 0 | P | 90 | 10 | 0 | 0 | U | + | Y | - | Y | DOC | DOC | TILL | 2011-DC-072 -THMC | 0.08 | 0.002 | <0.005 | 0.002
2011-DC-073 | 73 | 2011-11-01 | 626329 | 5265754 | HCT | 10.4 | 9.9 | 4.8 | 5.1 | 303.3 | 157.8 | 145.5 | 106.7 | 38.8 | 26.67% | 1 | 1 | 0 | 0 | 1.960784 | 1.960784 | 0 | 0 | <1 | <1 | 0 | 0 | P | 20 | 80 | 0 | 0 | U | Y | Y | Y | Y | DOC | DOC | TILL | 2011-DC-073 -THMC | 0.08 | 0.003 | <0.005 | 0.002
2011-DC-074 | 74 | 2011-11-01 | 624616 | 5265414 | HCT | 9 | 8.5 | 3.3 | 5.2 | 157.1 | 121.3 | 35.8 | 20 | 15.8 | 44.13% | 0 | 0 | 0 | 0 | 0 | 0 | 0 | 0 | 0 | 0 | 0 | 0 | P | 90 | 10 | 0 | 0 | U | Y | Y | Y | Y | DOC | DOC | TILL | 2011-DC-074 -THMC | 0.02 | 0.004 | <0.005 | 0.001
2011-DC-076 | 76 | 2011-11-01 | 622053 | 5263883 | HCT | 9.3 | 8.8 | 3.4 | 5.4 | 166.5 | 141.1 | 25.4 | 16.9 | 8.5 | 33.46% | 0 | 0 | 0 | 0 | 0 | 0 | 0 | 0 | 0 | 0 | 0 | 0 | P | 90 | 10 | 0 | 0 | U | Y | Y | Y | Y | DOC | DOC | TILL | 2011-DC-076 -THMC | 0.02 | 0.003 | <0.005 | <0.001
2011-DC-077 | 77 | 2011-11-01 | 621444 | 5265516 | HCT | 11.2 | 10.7 | 4.2 | 6.5 | 267.3 | 203.3 | 64 | 43 | 21 | 32.81% | 1 | 1 | 0 | 0 | 1.538462 | 1.538462 | 0 | 0 | 0.5654978 | 0.5654978 | 0 | 0 | P | 90 | 10 | 0 | 0 | U | Y | Y | Y | Y | DOC | DOC | TILL | 2011-DC-077 -THMC | 0.04 | 0.002 | <0.005 | 0.003
2011-DC-078 | 78 | 2011-11-01 | 624222 | 5267848 | HCT | 9.8 | 9.3 | 2.5 | 6.8 | 167.3 | 125.6 | 41.7 | 24.9 | 16.8 | 40.29% | 0 | 0 | 0 | 0 | 0 | 0 | 0 | 0 | 0 | 0 | 0 | 0 | P | 100 | 0 | 0 | 0 | U | Y | Y | Y | Y | DOC | DOC | TILL | 2011-DC-078 -THMC | 0.02 | 0.001 | <0.005 | 0.001
2011-DC-079 | 79 | 2011-11-01 | 621088 | 5268023 | HCT | 8.6 | 8.1 | 1.2 | 6.9 | 264 | 233.1 | 30.9 | 22.6 | 8.3 | 26.86% | 1 | 1 | 0 | 0 | 1.449275 | 1.449275 | 0 | 0 | 1.075947 | 1.075947 | 0 | 0 | P | 80 | 20 | 0 | 0 | U | Y | Y | Y | Y | DOC | DOC | TILL | 2011-DC-079 -THMC | 0.02 | 0.004 | <0.005 | 0.001
2011-DC-080 | 80 | 2011-11-01 | 620049 | 5266843 | HCT | 10.3 | 9.8 | 2.2 | 7.6 | 336.1 | 307.2 | 28.9 | 21 | 7.9 | 27.34% | 0 | 0 | 0 | 0 | 0 | 0 | 0 | 0 | 0 | 0 | 0 | 0 | P | 90 | 10 | 0 | 0 | U | Y | Y | Y | Y | DOC | DOC | TILL | 2011-DC-080 -THMC | 0.02 | 0.018 | <0.005 | <0.001
2011-DC-081 | 81 | 2011-11-01 | 624715 | 5266972 | HCT | 12.8 | 12.3 | 5.5 | 6.8 | 338.4 | 123.5 | 214.9 | 150.3 | 64.6 | 30.06% | 0 | 0 | 0 | 0 | 0 | 0 | 0 | 0 | 0 | 0 | 0 | 0 | P | 60 | 40 | 0 | 0 | U | + | Y | - | Y | DOC | DOC | TILL | 2011-DC-081 -THMC | 0.12 | 0.029 | <0.005 | 0.004
2011-DC-082 | 82 | 2011-11-01 | 623831 | 5266437 | HCT | 10.2 | 9.7 | 4.1 | 5.6 | 151 | 73.6 | 77.4 | 47.2 | 30.2 | 39.02% | 0 | 0 | 0 | 0 | 0 | 0 | 0 | 0 | 0 | 0 | 0 | 0 | P | 90 | 10 | 0 | 0 | U | Y | Y | Y | Y | DOC | DOC | TILL | 2011-DC-082 -THMC | 0.04 | 0.004 | 0.008 | 0.002
2011-DC-083 | 83 | 2011-11-01 | 625316 | 5271188 | HCT | 10.3 | 9.8 | 3.5 | 6.3 | 207.2 | 147.2 | 60 | 35.1 | 24.9 | 41.5% | 0 | 0 | 0 | 0 | 0 | 0 | 0 | 0 | 0 | 0 | 0 | 0 | P | 90 | 10 | 0 | 0 | U | Y | Y | Y | Y | DOC | DOC | TILL | 2011-DC-083 -THMC | 0.04 | 0.007 | 0.007 | 0.002
2011-DC-084 | 84 | 2011-11-01 | 624590 | 5272010 | HCT | 7.1 | 6.6 | 1.8 | 4.8 | 184.5 | 139.1 | 45.4 | 34.5 | 10.9 | 24.01% | 0 | 0 | 0 | 0 | 0 | 0 | 0 | 0 | 0 | 0 | 0 | 0 | P | 80 | 20 | 0 | 0 | U | Y | Y | Y | + | DOC | DOC | TILL + SOIL | 2011-DC-084 -THMC | 0.02 | 0.004 | 0.006 | 0.001
2011-DC-085 | 85 | 2011-11-01 | 627763 | 5275364 | HCT | 11.4 | 10.9 | 5 | 5.9 | 109.6 | 21 | 88.6 | 44.7 | 43.9 | 49.55% | 0 | 0 | 0 | 0 | 0 | 0 | 0 | 0 | 0 | 0 | 0 | 0 | P | 80 | 20 | 0 | 0 | U | Y | Y | Y | Y | DOC | DOC | TILL | 2011-DC-085 -THMC | 0.06 | 0.001 | <0.005 | 0.001
2011-DC-088 | 88 | 2011-11-02 | 618125 | 5258042 | HCT | 10.5 | 10 | 3.8 | 6.2 | 252.2 | 215.6 | 36.6 | 23.5 | 13.1 | 35.79% | 0 | 0 | 0 | 0 | 0 | 0 | 0 | 0 | 0 | 0 | 0 | 0 | P | 90 | 10 | 0 | 0 | U | Y | Y | Y | Y | DOC | DOC | TILL | 2011-DC-088 -THMC | 0.02 | 0.013 | 0.005 | 0.003
2011-DC-089 | 89 | 2011-11-02 | 616984 | 5258887 | HCT | 10.5 | 10 | 2.9 | 7.1 | 314.4 | 265.4 | 49 | 31 | 18 | 36.73% | 0 | 0 | 0 | 0 | 0 | 0 | 0 | 0 | 0 | 0 | 0 | 0 | P | 90 | 10 | 0 | 0 | U | Y | Y | Y | Y | DOC | DOC | TILL | 2011-DC-089 -THMC | 0.02 | 0.001 | <0.005 | 0.002
2011-DC-090 | 90 | 2011-11-02 | 617055 | 5260987 | HCT | 10.4 | 9.9 | 1.6 | 8.3 | 297.3 | 236.4 | 60.9 | 53.4 | 7.5 | 12.32% | 0 | 0 | 0 | 0 | 0 | 0 | 0 | 0 | 0 | 0 | 0 | 0 | P | 90 | 10 | 0 | 0 | U | + | Y | - | Y | DOC | DOC | TILL | 2011-DC-090 -THMC | 0.04 | 0.024 | 0.009 | 0.002
2011-DC-091 | 91 | 2011-11-02 | 611074 | 5260496 | HCT | 12.8 | 12.3 | 9 | 3.3 | 370.3 | 275.4 | 94.9 | 77.6 | 17.3 | 18.23% | 0 | 0 | 0 | 0 | 0 | 0 | 0 | 0 | 0 | 0 | 0 | 0 | P | 0 | 100 | 0 | 0 | U | + | Y | - | + | DOC | DOC | TILL + SOIL | 2011-DC-091 -THMC | 0.06 | 0.001 | <0.005 | 0.001
2011-DC-092 | 92 | 2011-11-02 | 613221 | 5264306 | HCT | 7.6 | 7.1 | 1.8 | 5.3 | 283.7 | 256.2 | 27.5 | 25.2 | 2.3 | 8.364% | 0 | 0 | 0 | 0 | 0 | 0 | 0 | 0 | 0 | 0 | 0 | 0 | P | 90 | 10 | 0 | 0 | U | Y | Y | Y | + | DOC | DOC | TILL + SOIL | 2011-DC-092 -THMC | 0.02 | 0.002 | 0.02 | <0.001
2011-DC-093 | 93 | 2011-11-02 | 614212 | 5265794 | HCT | 9.6 | 9.1 | 2.5 | 6.6 | 411.3 | 308.3 | 103 | 79.5 | 23.5 | 22.82% | 0 | 0 | 0 | 0 | 0 | 0 | 0 | 0 | 0 | 0 | 0 | 0 | P | 90 | 10 | 0 | 0 | U | + | Y | - | Y | DOC | DOC | TILL | 2011-DC-093 -THMC | 0.06 | 0.001 | 0.005 | 0.001
2011-DC-094 | 94 | 2011-11-02 | 614905 | 5268190 | HCT | 11.3 | 10.8 | 1.8 | 9 | 224.26 | 84.2 | 140.06 | 131.96 | 8.1 | 5.783% | 0 | 0 | 0 | 0 | 0 | 0 | 0 | 0 | 0 | 0 | 0 | 0 | P | 80 | 20 | 0 | 0 | U | + | Y | - | Y | DOC | DOC | TILL | 2011-DC-094 -THMC | 0.08 | 0.091 | 0.005 | <0.001
2011-DC-096 | 96 | 2011-11-02 | 614707 | 5272459 | HCT | 10 | 9.5 | 3.2 | 6.3 | 336 | 249.7 | 86.3 | 58.2 | 28.1 | 32.56% | 0 | 0 | 0 | 0 | 0 | 0 | 0 | 0 | 0 | 0 | 0 | 0 | P | 90 | 10 | 0 | 0 | U | Y | Y | Y | Y | DOC | DOC | TILL | 2011-DC-096 -THMC | 0.06 | 0.001 | <0.005 | 0.001
2011-DC-097 | 97 | 2011-11-02 | 614578 | 5273300 | HCT | 10.7 | 10.2 | 2.5 | 7.7 | 156.6 | 100.2 | 56.4 | 52.1 | 4.3 | 7.624% | 0 | 0 | 0 | 0 | 0 | 0 | 0 | 0 | 0 | 0 | 0 | 0 | P | 90 | 10 | 0 | 0 | U | Y | Y | Y | Y | DOC | DOC | TILL | 2011-DC-097 -THMC | 0.04 | 0.043 | <0.005 | <0.001
2011-DC-099 | 99 | 2011-11-02 | 624415 | 5275213 | HCT | 9.7 | 9.2 | 2.2 | 7 | 146.5 | 107.9 | 38.6 | 26.6 | 12 | 31.09% | 0 | 0 | 0 | 0 | 0 | 0 | 0 | 0 | 0 | 0 | 0 | 0 | P | 90 | 10 | 0 | 0 | U | Y | Y | Y | Y | DOC | DOC | TILL | 2011-DC-099 -THMC | 0.02 | 0.006 | <0.005 | 0.014
2011-DC-100 | 100 | 2011-11-02 | 625279 | 5274650 | HCT | 9.3 | 8.8 | 2.1 | 6.7 | 196.3 | 72.2 | 124.1 | 73.1 | 51 | 41.1% | 0 | 0 | 0 | 0 | 0 | 0 | 0 | 0 | 0 | 0 | 0 | 0 | P | 90 | 10 | 0 | 0 | U | Y | Y | Y | + | DOC | DOC | TILL + SOIL | 2011-DC-100 -THMC | 0.08 | 0.155 | <0.005 | 0.001
2011-DC-101 | 101 | 2011-11-02 | 626476 | 5275175 | HCT | 9.7 | 9.2 | 5 | 4.2 | 111.3 | 75.7 | 35.6 | 23.6 | 12 | 33.71% | 0 | 0 | 0 | 0 | 0 | 0 | 0 | 0 | 0 | 0 | 0 | 0 | C | 95 | 5 | 0 | 0 | U | Y | Y | Y | + | DOC | DOC | TILL + SOIL | 2011-DC-101 -THMC | 0.02 | 0.002 | <0.005 | 0.002
2011-DC-102 | 102 | 2011-11-02 | 626846 | 5276352 | HCT | 11.5 | 11 | 5.6 | 5.4 | 219.1 | 132.5 | 86.6 | 49.9 | 36.7 | 42.38% | 0 | 0 | 0 | 0 | 0 | 0 | 0 | 0 | 0 | 0 | 0 | 0 | C | 100 | Tr | 0 | 0 | U | Y | Y | Y | Y | DOC | DOC | TILL | 2011-DC-102 -THMC | 0.06 | 0.002 | <0.005 | 0.002
2011-DC-103 | 103 | 2011-11-02 | 626953 | 5275442 | HCT | 9.4 | 8.9 | 3.1 | 5.8 | 155.8 | 95.5 | 60.3 | 38.6 | 21.7 | 35.99% | 0 | 0 | 0 | 0 | 0 | 0 | 0 | 0 | 0 | 0 | 0 | 0 | C | 100 | Tr | 0 | 0 | U | Y | Y | Y | Y | DOC | DOC | TILL | 2011-DC-103 -THMC | 0.04 | 0.013 | 0.02 | 0.008
2011-DC-104 | 104 | 2011-11-02 | 628503 | 5275425 | HCT | 8.7 | 8.2 | 4.2 | 4 | 221.7 | 178.6 | 43.1 | 28 | 15.1 | 35.03% | 0 | 0 | 0 | 0 | 0 | 0 | 0 | 0 | 0 | 0 | 0 | 0 | C | 100 | Tr | 0 | 0 | U | Y | Y | Y | Y | DOC | DOC | TILL | 2011-DC-104 -THMC | 0.02 | 0.035 | <0.005 | <0.001
2011-DC-105 | 105 | 2011-11-02 | 628263 | 5276430 | HCT | 8.5 | 8 | 3.4 | 4.6 | 186 | 129.5 | 56.5 | 35.3 | 21.2 | 37.52% | 1 | 1 | 0 | 0 | 2.173913 | 2.173913 | 0 | 0 | 2.310864 | 2.310864 | 0 | 0 | C | 100 | Tr | 0 | 0 | U | Y | Y | Y | Y | DOC | DOC | TILL | 2011-DC-105 -THMC | 0.04 | 0.002 | <0.005 | 0.001
2011-DC-106 | 106 | 2011-11-02 | 629268 | 5275115 | HCT | 9.3 | 8.8 | 4 | 4.8 | 298.2 | 262.9 | 35.3 | 26 | 9.3 | 26.35% | 0 | 0 | 0 | 0 | 0 | 0 | 0 | 0 | 0 | 0 | 0 | 0 | C | 100 | Tr | 0 | 0 | U | Y | Y | Y | Y | DOC | DOC | TILL | 2011-DC-106 -THMC | 0.02 | 0.025 | <0.005 | 0.001
2011-DC-107 | 107 | 2011-11-02 | 630708 | 5276698 | HCT | 8.4 | 7.9 | 2.6 | 5.3 | 182.5 | 103.9 | 78.6 | 50.4 | 28.2 | 35.88% | 0 | 0 | 0 | 0 | 0 | 0 | 0 | 0 | 0 | 0 | 0 | 0 | C | 100 | Tr | 0 | 0 | U | Y | Y | Y | Y | DOC | DOC | TILL | 2011-DC-107 -THMC | 0.06 | 0.011 | <0.005 | 0.001
2011-DC-108 | 108 | 2011-11-02 | 633508 | 5276698 | HCT | 8.2 | 7.7 | 0.2 | 7.5 | 325.7 | 192.6 | 133.1 | 121.6 | 11.5 | 8.64% | 0 | 0 | 0 | 0 | 0 | 0 | 0 | 0 | 0 | 0 | 0 | 0 | P | 100 | Tr | 0 | 0 | S | FM | + | N | Y | DOC | DOC | SAND + SILT | 2011-DC-108 -THMC | 0.08 | 0.017 | <0.005 | 0.001
2011-DC-109 | 109 | 2011-11-02 | 638003 | 5274760 | HCT | 9.1 | 8.6 | 2.9 | 5.7 | 247.6 | 144.5 | 103.1 | 64.1 | 39 | 37.83% | 0 | 0 | 0 | 0 | 0 | 0 | 0 | 0 | 0 | 0 | 0 | 0 | P | 90 | 10 | 0 | 0 | U | Y | Y | Y | Y | DOC | DOC | TILL | 2011-DC-109 -THMC | 0.06 | 0.001 | <0.005 | <0.001
2011-DC-110 | 110 | 2011-11-02 | 638942 | 5274909 | HCT | 8.3 | 7.8 | 0.8 | 7 | 214.1 | 163.8 | 50.3 | 38.9 | 11.4 | 22.66% | 0 | 0 | 0 | 0 | 0 | 0 | 0 | 0 | 0 | 0 | 0 | 0 | P | 100 | Tr | 0 | 0 | U | Y | Y | Y | Y | DOC | DOC | TILL | 2011-DC-110 -THMC | 0.04 | 0.003 | 0.005 | 0.002
2011-DC-111 | 111 | 2011-11-02 | 640445 | 5275127 | HCT | 5.4 | 4.9 | 0.6 | 4.3 | 303.6 | 206.9 | 96.7 | 94.1 | 2.6 | 2.689% | 0 | 0 | 0 | 0 | 0 | 0 | 0 | 0 | 0 | 0 | 0 | 0 | P | 100 | 0 | 0 | 0 | U | - | + | Y | + | BK | BK | TILL + SOIL | 2011-DC-111 -THMC | 0.06 | 0.001 | <0.005 | <0.001
2011-DC-112 | 112 | 2011-11-02 | 643192 | 5275376 | HCT | 10.5 | 10 | 2.8 | 7.2 | 397.1 | 280 | 117.1 | 114.4 | 2.7 | 2.306% | 3 | 3 | 0 | 0 | 4.166667 | 4.166667 | 0 | 0 | 9.074445 | 9.074445 | 0 | 0 | P | 100 | Tr | 0 | 0 | U | Y | Y | Y | Y | DOC | DOC | TILL | 2011-DC-112 -THMC | 0.06 | 0.009 | <0.005 | 0.002
2011-DC-121 | 121 | 2011-11-03 | 630331 | 5266371 | HCT | 9.2 | 8.7 | 2.6 | 6.1 | 280.2 | 223.7 | 56.5 | 46.3 | 10.2 | 18.05% | 0 | 0 | 0 | 0 | 0 | 0 | 0 | 0 | 0 | 0 | 0 | 0 | P | 100 | Tr | 0 | 0 | U | Y | Y | Y | Y | DOC | DOC | TILL | 2011-DC-121 -THMC | 0.04 | 0.115 | <0.005 | 0.001
2011-DC-122 | 122 | 2011-11-03 | 629636 | 5266508 | HCT | 9.6 | 9.1 | 3.1 | 6 | 312.4 | 254 | 58.4 | 38 | 20.4 | 34.93% | 0 | 0 | 0 | 0 | 0 | 0 | 0 | 0 | 0 | 0 | 0 | 0 | C | 100 | Tr | 0 | 0 | U | Y | Y | Y | Y | DOC | DOC | TILL | 2011-DC-122 -THMC | 0.04 | 0.004 | <0.005 | 0.002
2011-DC-123 | 123 | 2011-11-03 | 628779 | 5266736 | HCT | 8.1 | 7.6 | 3.7 | 3.9 | 175 | 154.6 | 20.4 | 14.9 | 5.5 | 26.96% | 0 | 0 | 0 | 0 | 0 | 0 | 0 | 0 | 0 | 0 | 0 | 0 | P | 100 | Tr | 0 | 0 | U | Y | Y | Y | Y | DOC | DOC | TILL | 2011-DC-123 -THMC | 0.02 | <0.001 | <0.005 | <0.001

## FieldName Metadata
Field Name | Description
SAMPLE_ID | Sample ID
SHORTID | Sample ID number, less the “CATS-“ prefix.
COLDATE | Sample collection date
UTME | UTM easting coordinate for the sample location.
UTMN | UTM northing coordinate for the sample location.
AREA | Sampling area.
BLI: Boulder Lake Intrusion
HCT: Houghtaling Creek troctolite Area.
BULK_WT | Weight of the bulk sample received by ODM (in kg).
SAMP_WT | Weight of the bulk sample (less container weight) in kg.
CLST_WT | Weight of the sample fraction that is greater than 2mm in diameter (kg).
TABLFEED | Total weight (in kilograms) of the sample, less +2.0mm clasts.
RAWTOT | Total number of gold grains observed within the sample.
RAWRESHP | Total number of reshaped gold grains observed within the sample.
RAWMOD | Total number of modified gold grains observed within the sample.
RAWPRIS | Total number of pristine gold grains observed within the sample.
NORMTOT | Total number of gold grains, normalized to a 10kg sample weight. Calculation: (TABLFEED/10)*RAWTOT.
NORMRESHP | Total number of gold grains, normalized to a 10kg sample weight. Calculation: (TABLFEED/10)*RAWRESHP.
NORMMOD | Total number of gold grains, normalized to a 10kg sample weight. Calculation: (TABLFEED/10)*RAWMOD.
NORMPRIS | Total number of gold grains, normalized to a 10kg sample weight. Calculation: (TABLFEED/10)*RAWPRIS.
HMC_TOT | Laboratory calculated weight of Total visible gold grains in Heavy Mineral Concentrate. In parts per billion. Value of 0.5 assigned for “<1” non- detect.
HMC_RESHP | Laboratory calculated weight of Reshaped visible gold grains in Heavy Mineral Concentrate. In parts per billion. Value of 0.5 assigned for "<1" non-detect.
HMC_MOD | Laboratory calculated weight of Modified visible gold grains in Heavy Mineral Concentrate. In parts per billion. Value of 0.5 assigned for "<1" non-detect.
HMC_PRIS | Laboratory calculated weight of Pristine visible gold grains in Heavy Mineral Concentrate. In parts per billion. Value of 0.5 assigned for "<1" non-detect.
TABLCONC | -2.0mm Table Concentrate Weight (g dry)
LIGHTS | Weight of table concentrate material with specific gravity less than 3.3. In grams.
THMC_WT | Weight of heavy mineral concentrate (S.G. 3.3 liquid separation). In grams.
NHMC_WT | Weight of non-magnetic fraction of heavy mineral concentrate (S.G. 3.3 liquid separation). In grams.
MHMC_WT | Weight of magnetic fraction of heavy mineral concentrate (S.G. 3.3 liquid separation). In grams.
CLST_SZ | Characterization of the largest grain size present within the >2mm fraction.
G: The largest >2mm clast was a granule.
P: The largest >2mm clast was a pebble.
C: The largest >2mm clast was a cobble.
CLST_VS | Laboratory qualitative estimate of the percentage of clasts (> 2.0 mm) in the sample that are volcanic and/or sediment in composition. Tr = trace.
CLST_G | Laboratory qualitative estimate of the percentage of clasts (> 2.0 mm) in the sample that are granitic in composition. Tr = trace.
CLST_LS | Laboratory qualitative estimate of the percentage of clasts (> 2.0 mm) in the sample that are limestone or carbonate in composition. Tr = trace.
CLST_OT | Laboratory qualitative estimate of the percentage of clasts (> 2.0 mm) in the sample that are other lithologies. (refer to LABNOTES)
SORT | Determination of whether the matrix distribution was sorted (S) or unsorted (U)
SD_MATRIX | Characterization of sand within the <2.0 mm sample matrix.
Y: Sand fraction present in matrix
N: Sand fraction not present in matrix
" + " Sand fraction more abundant than normal.
" - " Sand fraction less abundant than normal
F: Sand fraction is fine-grained
M: Sand fraction is medium-grained
C: Sand fraction is coarse -grained
ST_MATRIX | Characterization of silt within the <2.0 mm sample matrix.
Y: Silt fraction present in matrix
N: Silt fraction not present in matrix
" + " Silt fraction more abundant than normal.
" - " Silt fraction less abundant than normal
CY_MATRIX | Characterization of clay within the within the <2.0 mm sample matrix.
Y: Clay fraction present in matrix
N: Clay fraction not present in matrix
" + " Clay fraction more abundant than normal.
" - " Clay fraction less abundant than normal
ORG_MAT | Characterization of organic matter within sample matrix.
Y: Organics present in matrix
N: Organics absent or negligible in matrix
" + " Matrix is mainly organic
COL_SDMAT | Laboratory identified color of sample matrix sand particles
BE: Beige
GY: Grey
GB: Grey-beige
GN: Green
GG: Grey-green
PP: Purple
PK: Pink
PB: Pink-beige
OC: Ocre (Secondary soil)
BN: Brown (Secondary soil)
BK: Black (Secondary soil)
L: Light (secondary modifier used with other color codes)
M: Medium (secondary modifier used with other color codes)
D: Dark (secondary modifier used with other color codes)
COL_CYMAT | Laboratory identified color of sample matrix clay particles
BE: Beige
GY: Grey
GB: Grey-beige
GN: Green
GG: Grey-green
PP: Purple
PK: Pink
PB: Pink-beige
OC: Ocre (Secondary soil)
BN: Brown (Secondary soil)
BK: Black (Secondary soil)
L: Light (secondary modifier used with other color codes)
M: Medium (secondary modifier used with other color codes)
D: Dark (secondary modifier used with other color codes)
CLASS_MAT | Laboratory characterization of sample matrix
TILL: Sample matrix consists of unsorted glacial till
SAND: Sample matrix consists of sorted sand
SAND+SILT: Sample matrix consists of a mixture of sorted sands and silt.
SAND+GRAVEL: Sample matrix consists of a mixture of sorted sands and gravels.
TILL + SOIL: Sample matrix consists of unsorted glacial till and soil
ALS_SAMPID | Sample ID for total heavy mineral concentrate (THMC) sample received by ALS
ALS_WT | Weight of the THMC sample received by ALS (in kilograms) for assay
AU_PPM | Gold concentration in the total heavy mineral concentrate sample (in parts per million)
PT_PPM | Platinum concentration in the total heavy mineral concentrate sample (in parts per million)
PD_PPM | Palladium concentration in the total heavy mineral concentrate sample (in parts per million)