## RE12123039
RE12123039 - Finalized
CLIENT : "MINSTA - Minnesota State Department of Natural Resources"
# of SAMPLES : 161
DATE RECEIVED : 2012-06-01 DATE FINALIZED : 2012-06-17
PROJECT : "DNR Project 389"
CERTIFICATE COMMENTS : ""
PO NUMBER : "R2901-3000019048"
| WEI-21 | PGM-ICP23 | PGM-ICP23 | PGM-ICP23
SAMPLE | Recvd Wt. | Au | Pt | Pd
DESCRIPTION | kg | ppm | ppm | ppm
2011-DC-001 -THMC | 0.08 | 0.002 | <0.005 | 0.002
2011-DC-002 -THMC | 0.06 | 0.003 | <0.005 | 0.002
2011-DC-003 -THMC | 0.08 | 0.002 | 0.008 | 0.002
2011-DC-004 -THMC | 0.04 | 0.004 | <0.005 | 0.003
2011-DC-009 -THMC | 0.04 | 0.006 | <0.005 | 0.001
2011-DC-010 -THMC | 0.04 | 0.007 | <0.005 | 0.003
2011-DC-011 -THMC | 0.1 | 0.001 | 0.009 | 0.002
2011-DC-012 -THMC | 0.1 | 0.003 | <0.005 | 0.002
2011-DC-013 -THMC | 0.04 | 0.003 | <0.005 | 0.003
2011-DC-014 -THMC | 0.1 | 0.001 | <0.005 | 0.002
2011-DC-015 -THMC | 0.08 | 0.005 | 0.006 | 0.003
2011-DC-018 -THMC | 0.14 | 0.002 | <0.005 | 0.003
2011-DC-019 -THMC | 0.04 | <0.001 | 0.006 | 0.002
2011-DC-020 -THMC | 0.06 | 0.028 | 0.008 | 0.002
2011-DC-021 -THMC | 0.04 | 0.001 | <0.005 | 0.002
2011-DC-022 -THMC | 0.04 | 0.001 | <0.005 | 0.002
2011-DC-023 -THMC | 0.04 | <0.001 | 0.006 | 0.001
2011-DC-024 -THMC | 0.06 | 0.183 | 0.007 | 0.001
2011-DC-025 -THMC | 0.16 | 0.045 | <0.005 | 0.002
2011-DC-026 -THMC | 0.06 | 0.001 | <0.005 | 0.006
2011-DC-027 -THMC | 0.06 | 0.04 | <0.005 | 0.002
2011-DC-028 -THMC | 0.06 | 0.021 | 0.007 | 0.001
2011-DC-030 -THMC | 0.04 | 0.002 | <0.005 | 0.001
2011-DC-031 -THMC | 0.06 | 0.002 | 0.005 | 0.002
2011-DC-032 -THMC | 0.06 | 0.002 | 0.006 | 0.002
2011-DC-033 -THMC | 0.08 | 0.014 | 0.008 | 0.001
2011-DC-034 -THMC | 0.08 | 0.034 | <0.005 | 0.003
2011-DC-035 -THMC | 0.08 | 0.004 | <0.005 | 0.007
2011-DC-039 -THMC | 0.04 | 0.003 | 0.012 | 0.002
2011-DC-040 -THMC | 0.08 | 0.001 | 0.007 | 0.002
2011-DC-041 -THMC | 0.08 | 0.002 | 0.009 | 0.002
2011-DC-042 -THMC | 0.06 | 0.005 | <0.005 | 0.002
2011-DC-043 -THMC | 0.08 | 0.003 | 0.007 | 0.003
2011-DC-045 -THMC | 0.1 | 0.001 | 0.006 | 0.003
2011-DC-049 -THMC | 0.04 | 0.03 | <0.005 | 0.004
2011-DC-050 -THMC | 0.02 | 0.001 | <0.005 | 0.001
2011-DC-051 -THMC | 0.02 | <0.001 | 0.01 | <0.001
2011-DC-052 -THMC | 0.02 | 0.02 | 0.005 | 0.004
2011-DC-053 -THMC | 0.04 | 0.001 | <0.005 | 0.002
2011-DC-054 -THMC | 0.06 | 0.004 | 0.007 | 0.002
2011-DC-055 -THMC | 0.08 | 0.001 | 0.005 | 0.002
2011-DC-056 -THMC | 0.06 | 0.002 | <0.005 | 0.004
2011-DC-057 -THMC | 0.04 | <0.001 | <0.005 | 0.002
2011-DC-058 -THMC | 0.04 | 0.001 | 0.006 | 0.002
2011-DC-059 -THMC | 0.04 | 0.003 | <0.005 | 0.001
2011-DC-060 -THMC | 0.02 | <0.001 | 0.007 | 0.001
2011-DC-061 -THMC | 0.02 | 0.002 | <0.005 | 0.004
2011-DC-062 -THMC | 0.02 | 0.001 | <0.005 | 0.001
2011-DC-063 -THMC | 0.04 | <0.001 | <0.005 | 0.001
2011-DC-064 -THMC | 0.02 | 0.003 | <0.005 | 0.008
2011-DC-065 -THMC | 0.02 | 0.013 | <0.005 | <0.001
2011-DC-066 -THMC | 0.02 | 0.008 | 0.014 | 0.007
2011-DC-067 -THMC | 0.04 | 0.002 | 0.011 | 0.002
2011-DC-068 -THMC | 0.02 | 0.002 | <0.005 | 0.002
2011-DC-069 -THMC | 0.02 | 0.225 | <0.005 | 0.001
2011-DC-070 -THMC | 0.02 | 0.02 | 0.011 | 0.002
2011-DC-071 -THMC | 0.02 | 0.032 | 0.006 | 0.002
2011-DC-072 -THMC | 0.08 | 0.002 | <0.005 | 0.002
2011-DC-073 -THMC | 0.08 | 0.003 | <0.005 | 0.002
2011-DC-074 -THMC | 0.02 | 0.004 | <0.005 | 0.001
2011-DC-076 -THMC | 0.02 | 0.003 | <0.005 | <0.001
2011-DC-077 -THMC | 0.04 | 0.002 | <0.005 | 0.003
2011-DC-078 -THMC | 0.02 | 0.001 | <0.005 | 0.001
2011-DC-079 -THMC | 0.02 | 0.004 | <0.005 | 0.001
2011-DC-080 -THMC | 0.02 | 0.018 | <0.005 | <0.001
2011-DC-081 -THMC | 0.12 | 0.029 | <0.005 | 0.004
2011-DC-082 -THMC | 0.04 | 0.004 | 0.008 | 0.002
2011-DC-083 -THMC | 0.04 | 0.007 | 0.007 | 0.002
2011-DC-084 -THMC | 0.02 | 0.004 | 0.006 | 0.001
2011-DC-085 -THMC | 0.06 | 0.001 | <0.005 | 0.001
2011-DC-088 -THMC | 0.02 | 0.013 | 0.005 | 0.003
2011-DC-089 -THMC | 0.02 | 0.001 | <0.005 | 0.002
2011-DC-090 -THMC | 0.04 | 0.024 | 0.009 | 0.002
2011-DC-091 -THMC | 0.06 | 0.001 | <0.005 | 0.001
2011-DC-092 -THMC | 0.02 | 0.002 | 0.02 | <0.001
2011-DC-093 -THMC | 0.06 | 0.001 | 0.005 | 0.001
2011-DC-094 -THMC | 0.08 | 0.091 | 0.005 | <0.001
2011-DC-096 -THMC | 0.06 | 0.001 | <0.005 | 0.001
2011-DC-097 -THMC | 0.04 | 0.043 | <0.005 | <0.001
2011-DC-099 -THMC | 0.02 | 0.006 | <0.005 | 0.014
2011-DC-100 -THMC | 0.08 | 0.155 | <0.005 | 0.001
2011-DC-101 -THMC | 0.02 | 0.002 | <0.005 | 0.002
2011-DC-102 -THMC | 0.06 | 0.002 | <0.005 | 0.002
2011-DC-103 -THMC | 0.04 | 0.013 | 0.02 | 0.008
2011-DC-104 -THMC | 0.02 | 0.035 | <0.005 | <0.001
2011-DC-105 -THMC | 0.04 | 0.002 | <0.005 | 0.001
2011-DC-106 -THMC | 0.02 | 0.025 | <0.005 | 0.001
2011-DC-107 -THMC | 0.06 | 0.011 | <0.005 | 0.001
2011-DC-108 -THMC | 0.08 | 0.017 | <0.005 | 0.001
2011-DC-109 -THMC | 0.06 | 0.001 | <0.005 | <0.001
2011-DC-110 -THMC | 0.04 | 0.003 | 0.005 | 0.002
2011-DC-111 -THMC | 0.06 | 0.001 | <0.005 | <0.001
2011-DC-112 -THMC | 0.06 | 0.009 | <0.005 | 0.002
2011-DC-121 -THMC | 0.04 | 0.115 | <0.005 | 0.001
2011-DC-122 -THMC | 0.04 | 0.004 | <0.005 | 0.002
2011-DC-123 -THMC | 0.02 | <0.001 | <0.005 | <0.001
2011-DC-001 -MHMC | 0.02
2011-DC-002 -MHMC | 0.02
2011-DC-003 -MHMC | 0.02
2011-DC-004 -MHMC | 0.02
2011-DC-009 -MHMC | 0.02
2011-DC-010 -MHMC | 0.02
2011-DC-011 -MHMC | 0.02
2011-DC-012 -MHMC | 0.02
2011-DC-013 -MHMC | 0.02
2011-DC-014 -MHMC | 0.02
2011-DC-015 -MHMC | 0.02
2011-DC-018 -MHMC | 0.02
2011-DC-019 -MHMC | 0.02
2011-DC-020 -MHMC | 0.02
2011-DC-021 -MHMC | 0.02
2011-DC-022 -MHMC | 0.02
2011-DC-023 -MHMC | 0.02
2011-DC-024 -MHMC | 0.02
2011-DC-025 -MHMC | 0.04
2011-DC-026 -MHMC | 0.02
2011-DC-027 -MHMC | 0.02
2011-DC-030 -MHMC | 0.02
2011-DC-031 -MHMC | 0.02
2011-DC-032 -MHMC | 0.02
2011-DC-033 -MHMC | 0.02
2011-DC-034 -MHMC | 0.02
2011-DC-035 -MHMC | 0.02
2011-DC-039 -MHMC | 0.02
2011-DC-040 -MHMC | 0.02
2011-DC-041 -MHMC | 0.02
2011-DC-042 -MHMC | 0.02
2011-DC-043 -MHMC | 0.02
2011-DC-045 -MHMC | 0.02
2011-DC-051 -MHMC | 0.02
2011-DC-053 -MHMC | 0.02
2011-DC-054 -MHMC | 0.02
2011-DC-055 -MHMC | 0.02
2011-DC-056 -MHMC | 0.02
2011-DC-057 -MHMC | 0.02
2011-DC-058 -MHMC | 0.02
2011-DC-059 -MHMC | <0.02
2011-DC-060 -MHMC | <0.02
2011-DC-062 -MHMC | <0.02
2011-DC-071 -MHMC | <0.02
2011-DC-072 -MHMC | <0.02
2011-DC-073 -MHMC | <0.02
2011-DC-074 -MHMC | <0.02
2011-DC-077 -MHMC | <0.02
2011-DC-078 -MHMC | <0.02
2011-DC-081 -MHMC | 0.02
2011-DC-082 -MHMC | <0.02
2011-DC-083 -MHMC | 0.02
2011-DC-085 -MHMC | 0.02
2011-DC-089 -MHMC | <0.02
2011-DC-091 -MHMC | <0.02
2011-DC-093 -MHMC | <0.02
2011-DC-096 -MHMC | <0.02
2011-DC-100 -MHMC | 0.02
2011-DC-102 -MHMC | 0.02
2011-DC-103 -MHMC | 0.02
2011-DC-104 -MHMC | <0.02
2011-DC-105 -MHMC | 0.02
2011-DC-107 -MHMC | 0.02
2011-DC-109 -MHMC | 0.02
2011-DC-122 -MHMC | <0.02