## attributes
SAMP_ID | COLL_DATE | UTMN | UTME | TYPE | FROM | TO | LOG_DESC | SAMP_COMMENT | BULK_WT | ARCVL_SPLT | SAMP_WT | CLST_WT | TABFEED | RAWTOT | RAWRESHP | RAWMOD | RAWPRIS | NORMTOT | NORMRSHP | NORMMOD | NORMPRIS | HMC_TOT | HMC_RESHP | HMC_MOD | HMC_PRIS | TABLCONC | LIGHTS | THMC_WT | NHMC_WT | MHMC_WT | TOT_STCY | P63_FRCTN | U63_FRCTN | CLST_SZ | CLST_VS | CLST_G | CLST_LS | CLST_OT | SORT | SD_MATRIX | ST_MATRIX | CY_MATRIX | ORG_MAT | COL_SDMAT | COL_CYMAT | CLASS_MAT | METAL_MN | SEM_CK1
TK0171-S | 2013-04-30 | 5168348.259 | 491049.228 | SAPROLITE | 102.5 | 107.5 | grayish brown saprolite with small red lenses. Rounded clasts - weathered in place? | 97.5 to 102.5 logged as dk bn saprolite, but there's chunks of LSR till within it. 102.5-107.5 saprolite (except for chunk of till at 103ft). | 4.5 | 0.5 | 4 | 1.5 | 2.5 | 0 | 0 | 0 | 0 | 0 | 0 | 0 | 0 | 0 | 0 | 0 | 0 | 160.5 | 108.9 | 51.6 | 27.6 | 24 | 210.7 | 172.9 | 37.8 | P | 100 | Tr | 0 | 0 | U | - | Y | Y | N | GY | GY | SAPROLITE | 0.5% pyrite (25-150µm), 0.5% marcasite (25-100µm).
TK0177-S | 2013-04-29 | 5169145.035 | 490900.625 | SAPROLITE | 127.5 | 132.5 | finer-grained softer saprolite. Dark brown, no duracrust. |  | 9.1 | 0.5 | 8.6 | 1.3 | 7.3 | 0 | 0 | 0 | 0 | 0 | 0 | 0 | 0 | 0 | 0 | 0 | 0 | 537.8 | 24 | 513.8 | 83.7 | 430.1 | 149.4 | 109.3 | 40.1 | P | 100 | 0 | 0 | 0 | U | - | Y | Y | N | GY | GY | SAPROLITE | ~1000 grains marcasite (15-100µm).
TK0179-S | 2013-04-30 | 5168597.371 | 491306.373 | SAPROLITE | 98 | 102.5 | dark gray/green material. No bedding/transprt. Weathered bedrock in place (saprolite). | small piece of saprolite has lighter-colored vein | 7.5 | 0.5 | 7 | 2.1 | 4.9 | 0 | 0 | 0 | 0 | 0 | 0 | 0 | 0 | 0 | 0 | 0 | 0 | 205.7 | 82.3 | 123.4 | 103.8 | 19.6 | 154.6 | 115.5 | 39.1 | P | 100 | 0 | 0 | 0 | U | - | Y | Y | N | GN | GN | SAPROLITE | 0.5% pyrite (25-150µm).
TK0180-S | 2013-04-30 | 5168278.911 | 490937.419 | SAPROLITE | 108 | 112.5 | greenish-black saprolite. | 107.5-108 old gray till. Bedrock hockey pucks at 110ft, 112ft. No overlying till sample from this hole. | 5.7 | 0.5 | 5.2 | 1.2 | 4 | 0 | 0 | 0 | 0 | 0 | 0 | 0 | 0 | 0 | 0 | 0 | 0 | 304.1 | 249.3 | 54.8 | 8.3 | 46.5 | 162.5 | 122.5 | 40 | P | 100 | Tr | 0 | 0 | U | - | Y | Y | N | GY | GY | SAPROLITE | ~1000 grains marcasite (15-100µm).
TK0182-S | 2013-04-29 | 5168898.041 | 491500.598 | SAPROLITE | 107.5 | 112.5 | Dark bluish black saprolite w/ sulfides (pyrite) |  | 8.8 | 0.5 | 8.3 | 1.1 | 7.2 | 0 | 0 | 0 | 0 | 0 | 0 | 0 | 0 | 0 | 0 | 0 | 0 | 331.5 | 50.7 | 280.8 | 270.8 | 10 | 142.5 | 101.7 | 40.8 | P | 100 | Tr | 0 | 0 | U | - | Y | Y | N | GY | GY | SAPROLITE | 2% marcasite (15-150µm).
TK0185-S | 2013-04-30 | 5169054.589 | 491497.844 | SAPROLITE | 120 | 125 |  | from box w/ outside label 117.5-122.5. Inside edge marked 120-125. | 9.3 | 0.5 | 8.8 | 0.9 | 7.9 | 0 | 0 | 0 | 0 | 0 | 0 | 0 | 0 | 0 | 0 | 0 | 0 | 337.9 | 143.1 | 194.8 | 155.9 | 38.9 | 157.1 | 124.7 | 32.4 | P | 100 | 0 | 0 | 0 | U | - | Y | Y | N | GY | GY | SAPROLITE | ~500 grains native copper (25-2000µm), ~200 grains pyrite/marcasite (25-150µm).
TK0186-S | 2013-04-29 | 5169450.217 | 491301.052 | SAPROLITE | 165 | 170 | bluish-green saprolite |  | 9 | 0.5 | 8.5 | 3 | 5.5 | 2 | 2 | 0 | 0 | 3.636364 | 3.636364 | 0 | 0 | 7702.415 | 7702.415 | 0 | 0 | 326.5 | 144.9 | 181.6 | 131.2 | 50.4 | 204.5 | 164.9 | 39.6 | P | 95 | 5 | Tr | 0 | U | - | Y | Y | N | OC | OC | SAPROLITE | ~2000 grains native copper (25-1500µm), ~10 grains galena (100-250µm), 0.5% marcasite (25-150µ). | 6 PGM candidates = 4 tungsten carbide, 1 arsenopryite and 1 pyrite (50-150µm); and 15 of ~2000 native copper candidates = 15 copper ±goethite (150-500µm).
TK0187-S | 2013-04-30 | 5169254.147 | 491280.132 | SAPROLITE | 142 | 148 | greenish-black saprolite (softer). | missing core in box so 142ft "from" tentative (box has 5ft material, 7.5ft interval). Chunks of duracrust 145-150, so extended 1ft and avoided disks | 9.6 | 0.5 | 9.1 | 1.5 | 7.6 | 0 | 0 | 0 | 0 | 0 | 0 | 0 | 0 | 0 | 0 | 0 | 0 | 402.8 | 8.8 | 394 | 104.6 | 289.4 | 143.9 | 100 | 43.9 | P | 100 | 0 | 0 | 0 | U | Y | Y | Y | N | DOC | DOC | SAPROLITE | ~500 grains native copper (50-2000µm), ~50 grains pyrite (25-150µm).
TK0188-S | 2013-04-29 | 5169545.963 | 491299.107 | SAPROLITE | 130 | 135 | bluish-black saprolite |  | 6.9 | 0.5 | 6.4 | 0.1 | 6.3 | 0 | 0 | 0 | 0 | 0 | 0 | 0 | 0 | 0 | 0 | 0 | 0 | 376.4 | 37.2 | 339.2 | 328.6 | 10.6 | 122.5 | 87.7 | 34.8 | P | 100 | 0 | 0 | 0 | U | - | Y | Y | N | GN | GN | SAPROLITE | ~5000 grains native copper (50-1000µm). | 18 of ~5000 native copper candidates = 18 copper ± goethite (150-500µm).
TK0192-S | 2013-04-30 | 5169362.017 | 491291.625 | SAPROLITE | 125 | 130 | dark brownish-black saprolite | till extends down to 121ft (original log has end till 118) | 6.5 | 0.5 | 6 | 2.2 | 3.8 | 0 | 0 | 0 | 0 | 0 | 0 | 0 | 0 | 0 | 0 | 0 | 0 | 274.2 | 51.2 | 223 | 103.5 | 119.5 | 159.9 | 123.8 | 36.1 | P | 100 | 0 | 0 | 0 | U | Y | Y | Y | N | DOC | DOC | SAPROLITE | ~300 grains native copper (50-500µm), 0.5% marcasite (25-100µm).
TK0193-S1 | 2013-04-30 | 5169150 | 491300 | SAPROLITE | 112.5 | 117.5 | greenish-black saprolite. |  | 7.3 | 0.5 | 6.8 | 1.8 | 5 | 0 | 0 | 0 | 0 | 0 | 0 | 0 | 0 | 0 | 0 | 0 | 0 | 293.8 | 57.2 | 236.6 | 68.8 | 167.8 | 162.5 | 123.4 | 39.1 | P | 100 | 0 | 0 | 0 | U | - | Y | Y | N | DOC | DOC | SAPROLITE | ~20 grains native copper (50-250µm), 0.5% pyrite (25-750µm), 0.5% marcasite (25-150µm).
TK0193-S2 | 2013-04-30 | 5169150 | 491300 | SAPROLITE | 117.5 | 122.5 | iron-rich saprolite (reddish-black). | iron-rich saprolite (reddish black) | 7.3 | 0.5 | 6.8 | 0.9 | 5.9 | 0 | 0 | 0 | 0 | 0 | 0 | 0 | 0 | 0 | 0 | 0 | 0 | 306.6 | 32.9 | 273.7 | 95.1 | 178.6 | 178.5 | 136.9 | 41.6 | P | 100 | 0 | 0 | 0 | U | - | Y | Y | N | DOC | DOC | SAPROLITE | ~100 grains native copper (50-250µm), 1 grain chalcocite, 0.5% marcasite (25-100µm). | 4 pyrite versus chalcopyrite candidates = 3 pyrite and 1 chalcopyrite (250µm); 2 native copper candidates = 2 native copper (200µm); and 3 goethite versus chalcocite candidates = 2 goethite and 1 chalcocite (250µm).
TK0171-T | 2013-04-30 | 5168348.259 | 491049 | TILL | 92.5 | 97.5 | light brown (LSR) till |  | 8.4 | 0.5 | 7.9 | 0.2 | 7.7 | 1 | 1 | 0 | 0 | 1.298701 | 1.298701 | 0 | 0 | 12.1129 | 12.1129 | 0 | 0 | 257.1 | 220 | 37.1 | 34.7 | 2.4 | 179 | 136.6 | 42.4 | P | 100 | Tr | 0 | 0 | U | Y | Y | Y | N | OC | OC | TILL | No sulphides.
TK0177-T | 2013-04-29 | 5169145.035 | 490900.625 | TILL | 90 | 95 | red (LSR) sandy till | 92.5-95 interval is very sandy. | 9.8 | 0.5 | 9.3 | 0.3 | 9 | 0 | 0 | 0 | 0 | 0 | 0 | 0 | 0 | 0 | 0 | 0 | 0 | 251 | 204.3 | 46.7 | 43.8 | 2.9 | 199.4 | 158.2 | 41.2 | P | 100 | Tr | 0 | 0 | U | Y | Y | Y | N | OC | OC | TILL | ~2000 grains marcasite (25-50µm).
TK0179-T | 2013-04-30 | 5168597.371 | 491306.373 | TILL | 72.5 | 77.5 | reddish-brown (LSR) till with trace gravel, cobbles. | missing core beneath this interval. | 8.1 | 0.5 | 7.6 | 0.9 | 6.7 | 0 | 0 | 0 | 0 | 0 | 0 | 0 | 0 | 0 | 0 | 0 | 0 | 339.7 | 229.9 | 109.8 | 85.8 | 24 | 176.8 | 129.7 | 47.1 | P | 100 | Tr | 0 | 0 | U | Y | Y | Y | N | OC | OC | TILL | 0.5% pyrite (25-250µm).
TK0182-T | 2013-04-29 | 5168898.041 | 491500.598 | TILL | 85.5 | 90.5 | saprolite-rich brown (LSR) till | sandier till 89.5-90.5 | 9.3 | 0.5 | 8.8 | 0.5 | 8.3 | 0 | 0 | 0 | 0 | 0 | 0 | 0 | 0 | 0 | 0 | 0 | 0 | 284.6 | 216.6 | 68 | 60.7 | 7.3 | 185.3 | 147.5 | 37.8 | P | 100 | Tr | 0 | 0 | U | Y | Y | Y | N | OC | OC | TILL | 0.5% marcasite (25-100µm).
TK0185-T | 2013-04-30 | 5169054.589 | 491497.844 | TILL | 88.5 | 93.5 |  |  | 9.3 | 0.5 | 8.8 | 0.2 | 8.6 | 0 | 0 | 0 | 0 | 0 | 0 | 0 | 0 | 0 | 0 | 0 | 0 | 253.9 | 217.5 | 36.4 | 33.4 | 3 | 129.1 | 78.3 | 50.8 | P | 100 | Tr | 0 | 0 | U | - | + | Y | N | OC | OC | TILL | ~100 grains pyrite (25-150µm), ~3000 grains marcasite (15-75µm).
TK0186-T | 2013-04-29 | 5169450.217 | 491301.052 | TILL | 145 | 150 | 145-147.5 Red (LSR) silty till. 147.5 to 150 compacted red (LSR) silty till. | the 140-145 interval is 20 feet above "top of saprolite" but it has too much sand to sample. | 10 | 0.5 | 9.5 | 0.8 | 8.7 | 1 | 1 | 0 | 0 | 1.149425 | 1.149425 | 0 | 0 | 5.522629 | 5.522629 | 0 | 0 | 257.1 | 198.5 | 58.6 | 51.2 | 7.4 | 177.8 | 142.3 | 35.5 | P | 100 | Tr | 0 | 0 | U | Y | Y | Y | N | OC | OC | TILL | 0.5% pyrite (25-150µm), 0.5% marcasite (25-75µm).
TK0187-T | 2013-04-30 | 5169254.147 | 491280.132 | TILL | 97.5 | 102.5 | brown (LSR) till. Sand lens 100-101ft. Start to see chunks of old gray till at 103.5 ft. | sand lens 99-101. Still sampled; don't have good alternatives for till in this hole | 9.4 | 0.5 | 8.9 | 0.6 | 8.3 | 0 | 0 | 0 | 0 | 0 | 0 | 0 | 0 | 0 | 0 | 0 | 0 | 232.2 | 168.1 | 64.1 | 60 | 4.1 | 190.9 | 144.3 | 46.6 | P | 100 | Tr | 0 | 0 | U | Y | Y | Y | N | OC | GB | TILL | 0.5% pyrite (25-250µm), 0.5% marcasite (25-75µm).
TK0188-T | 2013-04-29 | 5169545.963 | 491299.107 | TILL | 102.5 | 107.5 | reddish-brown (LSR) till. | 105 to 107.5 smallchunks of underlying unit. 102-105ft: Small cobbles/gravel not sampled. | 8.7 | 0.5 | 8.2 | 0.4 | 7.8 | 0 | 0 | 0 | 0 | 0 | 0 | 0 | 0 | 0 | 0 | 0 | 0 | 383.4 | 330.6 | 52.8 | 47.2 | 5.6 | 219.1 | 161 | 58.1 | P | 100 | Tr | 0 | 0 | U | Y | Y | Y | N | OC | GB | TILL | 0.5% pyrite (25-250µm), 0.5% marcasite (25-75µm).
TK0192-T | 2013-04-30 | 5169362.017 | 491291.625 | TILL | 105 | 110 | reddish-brown (LSR) till. |  | 9.3 | 0.5 | 8.8 | 0.6 | 8.2 | 0 | 0 | 0 | 0 | 0 | 0 | 0 | 0 | 0 | 0 | 0 | 0 | 314.6 | 231 | 83.6 | 77.6 | 6 | 160.6 | 123.5 | 37.1 | P | 100 | Tr | 0 | 0 | U | Y | Y | Y | N | OC | OC | TILL | 1 grain galena (250µm), 1 grain arsenopyrite (500µm), 0.5% pyrite (25-500µm), 0.5% marcasite (15-100µm).
TK0193-T | 2013-04-30 | 5169150 | 491300 | TILL | 80 | 85 | compacted brown (LSR) till. |  | 8.2 | 0.5 | 7.7 | 0.2 | 7.5 | 0 | 0 | 0 | 0 | 0 | 0 | 0 | 0 | 0 | 0 | 0 | 0 | 196.6 | 166.5 | 30.1 | 28.1 | 2 | 174.9 | 107.6 | 67.3 | P | 100 | Tr | 0 | 0 | U | - | + | Y | N | OC | OC | TILL | ~300 grains pyrite (25-150µm), ~3000 grains marcasite (15-75µm).

## abbrev
Field Name | Description
SAMPLE_ID | Sample ID
SHORTID | Sample ID number, less the “CATS-“ prefix.
BULK_WT | Weight of the bulk sample (including container) in kg.
ARCVL_SPLT | Weight of the archival split used to obtain silt+clay fraction. In kg.
SAMP_WT | Weight of the bulk sample (less container weight and archival split weight) in kg.
CLST_WT | Weight of the sample fraction that is greater than 2mm in diameter (kg).
TABLFEED | Total weight (in kilograms) of the sample, less +2.0mm clasts.
RAWTOT | Total number of gold grains observed within the sample.
RAWRESHP | Total number of reshaped gold grains observed within the sample.
RAWMOD | Total number of modified gold grains observed within the sample.
RAWPRIS | Total number of pristine gold grains observed within the sample.
NORMTOT | Total number of gold grains, normalized to a 10kg sample weight. Calculation: (TABLFEED/10)*RAWTOT.
NORMRESHP | Total number of gold grains, normalized to a 10kg sample weight. Calculation: (TABLFEED/10)*RAWRESHP.
NORMMOD | Total number of gold grains, normalized to a 10kg sample weight. Calculation: (TABLFEED/10)*RAWMOD.
NORMPRIS | Total number of gold grains, normalized to a 10kg sample weight. Calculation: (TABLFEED/10)*RAWPRIS.
HMC_TOT | Laboratory calculated weight of Total visible gold grains in Heavy Mineral Concentrate. In parts per billion. Value of 0.5 assigned for “<1” non- detect.
HMC_RESHP | Laboratory calculated weight of Reshaped visible gold grains in Heavy Mineral Concentrate. In parts per billion. Value of 0.5 assigned for "<1" non-detect.
HMC_MOD | Laboratory calculated weight of Modified visible gold grains in Heavy Mineral Concentrate. In parts per billion. Value of 0.5 assigned for "<1" non-detect.
HMC_PRIS | Laboratory calculated weight of Pristine visible gold grains in Heavy Mineral Concentrate. In parts per billion. Value of 0.5 assigned for "<1" non-detect.
TABLCONC | -2.0mm Table Concentrate Weight (g dry)
LIGHTS | Weight of table concentrate material with specific gravity less than 3.3. In grams.
THMC_WT | Weight of heavy mineral concentrate (S.G. 3.3 liquid separation). In grams.
NHMC_WT | Weight of non-magnetic fraction of heavy mineral concentrate (S.G. 3.3 liquid separation). In grams.
U25_NHMC | Weight of the -0.25mm fraction of the non-magnetic heavy mineral concentrate. In grams.
P25_NHMC | Weight of the +0.25mm fraction of the non-magnetic heavy mineral concentrate. In grams.
MHMC_WT | Weight of magnetic fraction of heavy mineral concentrate (S.G. 3.3 liquid separation). In grams.
TOT_STCY | Weight of the total sieved split sample. In grams.
P63_FRCTN | Weight of the greater than 63 micron fraction of the sieved split sample. In grams.
U63_FRCTN | Weight of the less than63 micron fraction (silt+clay) of the sieved split. In grams.
CLST_SZ | Characterization of the largest grain size present within the >2mm fraction.
G: The largest >2mm clast was a granule.
P: The largest >2mm clast was a pebble.
C: The largest >2mm clast was a cobble.
CLST_VS | Laboratory qualitative estimate of the percentage of clasts (> 2.0 mm) in the sample that are volcanic and/or sediment in composition. Tr = trace.
CLST_G | Laboratory qualitative estimate of the percentage of clasts (> 2.0 mm) in the sample that are granitic in composition. Tr = trace.
CLST_LS | Laboratory qualitative estimate of the percentage of clasts (> 2.0 mm) in the sample that are limestone or carbonate in composition. Tr = trace.
CLST_OT | Laboratory qualitative estimate of the percentage of clasts (> 2.0 mm) in the sample that are other lithologies. (refer to LABNOTES)
SORT | Determination of whether the matrix distribution was sorted (S) or unsorted (U)
SD_MATRIX | Characterization of sand within the <2.0 mm sample matrix.
Y: Sand fraction present in matrix
N: Sand fraction not present in matrix
" + " Sand fraction more abundant than normal.
" - " Sand fraction less abundant than normal
F: Sand fraction is fine-grained
M: Sand fraction is medium-grained
C: Sand fraction is coarse -grained
ST_MATRIX | Characterization of silt within the <2.0 mm sample matrix.
Y: Silt fraction present in matrix
N: Silt fraction not present in matrix
" + " Silt fraction more abundant than normal.
" - " Silt fraction less abundant than normal
CY_MATRIX | Characterization of clay within the within the <2.0 mm sample matrix.
Y: Clay fraction present in matrix
N: Clay fraction not present in matrix
" + " Clay fraction more abundant than normal.
" - " Clay fraction less abundant than normal
ORG_MAT | Characterization of organic matter within sample matrix.
Y: Organics present in matrix
N: Organics absent or negligible in matrix
" + " Matrix is mainly organic
COL_SDMAT | Laboratory identified color of sample matrix sand particles
BE: Beige
GY: Grey
GB: Grey-beige
GN: Green
GG: Grey-green
PP: Purple
PK: Pink
PB: Pink-beige
OC: Ocre (Secondary soil)
BN: Brown (Secondary soil)
BK: Black (Secondary soil)
L: Light (secondary modifier used with other color codes)
M: Medium (secondary modifier used with other color codes)
D: Dark (secondary modifier used with other color codes)
COL_CYMAT | Laboratory identified color of sample matrix clay particles
BE: Beige
GY: Grey
GB: Grey-beige
GN: Green
GG: Grey-green
PP: Purple
PK: Pink
PB: Pink-beige
OC: Ocre (Secondary soil)
BN: Brown (Secondary soil)
BK: Black (Secondary soil)
L: Light (secondary modifier used with other color codes)
M: Medium (secondary modifier used with other color codes)
D: Dark (secondary modifier used with other color codes)
CLASS_MAT | Laboratory characterization of sample matrix
TILL: Sample matrix consists of unsorted glacial till
SAND: Sample matrix consists of sorted sand
SAND+SILT: Sample matrix consists of a mixture of sorted sands and silt.
SAND+GRAVEL: Sample matrix consists of a mixture of sorted sands and gravels.
TILL + SOIL: Sample matrix consists of unsorted glacial till and soil
CTY | County in which sample was collected.
COL_DATE | Date that the sample was collected in the field.
COL_TYPE | Describes whether the sample was collected by hand shovel (SHOVEL) or within a mechanically-excavated test pit (PIT)
FROM | Approximate depth (in inches) of the top of the sampled interval of soil
TO | Approximate depth (in inches) of the base of the sampled interval of soil
SCREEN | Describes whether the samples were screened in the field to remove clasts greater than 5mm in diameter (YES) or submitted unscreened (NO). Cobbles and boulders were segregated in either case.
LAB | Laboratory that provided gold grain count and HMC sample analysis.
LAB_FILENAME | Laboratory file name for archived analytical results.
LABID | Numeric laboratory identification of sample batch
LABRPTDATE | Date of final laboratory report
LABNOTE | Laboratory comments on sample.
SAMPNOTE | Field sampling comments on sample.
WEBLINK | Link to on-line PDF version of laboratory report