## RAW
SAMPLE | Recvd Wt. | Ag | Ba | Ce | Co | Cr | Cs | Cu | Dy | Er | Eu | Ga | Gd | Hf | Ho | La | Lu | Mo | Nb | Nd | Ni | Pb | Pr | Rb | Sm | Sn | Sr | Ta | Tb | Th | Tl | Tm | U | V | W | Y | Yb | Zn | Zr | SiO2 | Al2O3 | Fe2O3 | CaO | MgO | Na2O | K2O | Cr2O3 | TiO2 | MnO | P2O5 | SrO | BaO | LOI | Total | Ag | As | Cd | Co | Cu | Mo | Ni | Pb | Zn
DESCRIPTION | kg | ppm | ppm | ppm | ppm | ppm | ppm | ppm | ppm | ppm | ppm | ppm | ppm | ppm | ppm | ppm | ppm | ppm | ppm | ppm | ppm | ppm | ppm | ppm | ppm | ppm | ppm | ppm | ppm | ppm | ppm | ppm | ppm | ppm | ppm | ppm | ppm | ppm | ppm | % | % | % | % | % | % | % | % | % | % | % | % | % | % | % | ppm | ppm | ppm | ppm | ppm | ppm | ppm | ppm | ppm
I911551 | 1.84 | <1 | 13.9 | 1.2 | 29.1 | 50 | 0.08 | 803 | 0.33 | 0.35 | 0.06 | 3.6 | 0.23 | 2.8 | 0.05 | 0.6 | 0.08 | <2 | 16.9 | 0.8 | 8 | <5 | 0.17 | 1 | 0.3 | 1 | 17.7 | 0.8 | 0.02 | 0.08 | <0.5 | 0.01 | <0.05 | 516 | 4 | 1.7 | 0.43 | 35 | 109 | 19.35 | 0.98 | 40.7 | 0.6 | 11.85 | 0.06 | <0.01 | 0.1 | 24.2 | 0.34 | 0.02 | <0.01 | <0.01 | 2.4 | 100.5 | 1.2 | 14 | <0.5 | 145 | 1350 | 3 | 622 | <2 | 151
I911553 | 3.49 | <1 | 6.4 | 2.7 | 21.5 | <10 | 0.06 | 356 | 0.46 | 0.37 | 0.08 | 3 | 0.36 | 3.6 | 0.08 | 1.2 | 0.09 | <2 | 21 | 1.8 | <5 | <5 | 0.34 | 0.4 | 0.46 | 1 | 7.9 | 0.9 | 0.06 | 0.09 | <0.5 | 0.03 | 0.07 | 581 | 4 | 2.3 | 0.61 | 56 | 145 | 12.2 | 0.58 | 41.2 | 0.56 | 11.1 | 0.02 | <0.01 | 0.12 | 29.8 | 0.35 | 0.09 | <0.01 | <0.01 | 2.51 | 98.5 | 0.8 | 7 | <0.5 | 162 | 749 | 6 | 609 | <2 | 156
I911554 | 7.59 | <1 | 8.7 | 1.8 | 29.5 | 10 | 0.04 | 783 | 0.49 | 0.43 | 0.09 | 2.9 | 0.33 | 3.3 | 0.1 | 0.7 | 0.09 | <2 | 19.1 | 1.7 | 12 | <5 | 0.25 | 0.7 | 0.32 | 1 | 13 | 0.8 | 0.05 | 0.06 | <0.5 | 0.02 | 0.05 | 492 | 4 | 2.6 | 0.55 | 79 | 122 | 15.45 | 0.65 | 39.5 | 0.76 | 12.9 | 0.03 | <0.01 | 0.1 | 25.8 | 0.35 | <0.01 | 0.01 | <0.01 | 2.7 | 98.3 | 1.4 | 21 | <0.5 | 162 | 1385 | 6 | 688 | <2 | 178
I911555 | 5.17 | <1 | 6.9 | 2 | 40.9 | 50 | 0.04 | 1005 | 0.52 | 0.41 | 0.07 | 2.2 | 0.45 | 2.5 | 0.1 | 0.7 | 0.08 | <2 | 13.7 | 1.8 | 25 | <5 | 0.36 | 0.5 | 0.5 | 1 | 5.6 | 0.7 | 0.07 | 0.06 | <0.5 | 0.03 | 0.05 | 402 | 4 | 3.1 | 0.5 | 84 | 94 | 20.7 | 0.4 | 37.9 | 0.39 | 17.1 | 0.03 | <0.01 | 0.08 | 19.55 | 0.31 | 0.03 | <0.01 | <0.01 | 2.7 | 99.2 | 1.4 | 5 | <0.5 | 168 | 1580 | 5 | 776 | <2 | 188
I911556 | 5.25 | <1 | 14.4 | 11.3 | 23.5 | 40 | 0.04 | 105 | 1.93 | 0.96 | 0.42 | 4.2 | 2.07 | 3.8 | 0.36 | 4 | 0.16 | <2 | 20.7 | 9.2 | 8 | <5 | 1.69 | 0.8 | 2.38 | 1 | 10 | 0.8 | 0.3 | 0.15 | <0.5 | 0.1 | 0.09 | 761 | 5 | 9.2 | 0.81 | 32 | 145 | 13.75 | 0.81 | 41.2 | 1.02 | 11.55 | 0.09 | 0.02 | 0.19 | 28.5 | 0.35 | 0.22 | <0.01 | <0.01 | 1.5 | 99.2 | 0.8 | 6 | <0.5 | 149 | 264 | 3 | 559 | <2 | 177
I911557 | 5.36 | <1 | 6.6 | 1.9 | 33 | 60 | 0.03 | 581 | 0.39 | 0.31 | 0.09 | 2.6 | 0.37 | 3 | 0.08 | 0.6 | 0.08 | <2 | 16.7 | 1.5 | 14 | <5 | 0.28 | 0.6 | 0.48 | 1 | 5.4 | 0.7 | 0.06 | 0.08 | <0.5 | 0.02 | 0.05 | 533 | 5 | 2.5 | 0.48 | 56 | 123 | 18.75 | 0.45 | 38.8 | 0.32 | 15.6 | 0.04 | <0.01 | 0.09 | 22 | 0.32 | 0.04 | <0.01 | <0.01 | 2.4 | 98.8 | 0.6 | <5 | <0.5 | 169 | 934 | 6 | 725 | <2 | 187
I911558 | 5.25 | <1 | 6.3 | 2.3 | 37.7 | 30 | 0.03 | 912 | 0.54 | 0.32 | 0.06 | 2.9 | 0.4 | 2.8 | 0.09 | 0.8 | 0.09 | <2 | 13 | 1.6 | 18 | <5 | 0.31 | 0.4 | 0.43 | 1 | 6.5 | 0.7 | 0.05 | 0.07 | <0.5 | 0.05 | 0.05 | 366 | 4 | 2.4 | 0.48 | 51 | 96 | 19.4 | 0.66 | 39.9 | 0.35 | 15.85 | 0.06 | 0.03 | 0.08 | 21.5 | 0.34 | 0.03 | <0.01 | <0.01 | 2.4 | 100.5 | 1.6 | 5 | <0.5 | 175 | 1570 | 4 | 756 | <2 | 195
I911561 | 5.17 | <1 | 7.2 | 4 | 37.8 | 30 | 0.03 | 743 | 0.67 | 0.48 | 0.18 | 2.7 | 0.54 | 2.9 | 0.14 | 1.4 | 0.09 | <2 | 13.8 | 3 | 7 | <5 | 0.53 | 0.3 | 0.62 | 1 | 6.6 | 0.8 | 0.11 | 0.09 | <0.5 | 0.04 | 0.06 | 445 | 4 | 3.5 | 0.62 | 62 | 93 | 20.5 | 0.58 | 38 | 0.49 | 16.6 | 0.05 | 0.01 | 0.07 | 19.75 | 0.32 | 0.12 | <0.01 | <0.01 | 2.6 | 99.1 | 1 | 10 | <0.5 | 166 | 1260 | 2 | 698 | <2 | 187
I911562 | 5.17 | <1 | 9.9 | 6.4 | 32.8 | 20 | 0.05 | 488 | 0.87 | 0.51 | 0.17 | 3.5 | 0.94 | 2.7 | 0.17 | 2.9 | 0.1 | <2 | 12.9 | 4.4 | <5 | <5 | 0.83 | 0.8 | 0.84 | <1 | 5.5 | 0.7 | 0.11 | 0.2 | <0.5 | 0.03 | 0.1 | 448 | 5 | 3.8 | 0.51 | 62 | 93 | 19.05 | 0.79 | 39.1 | 0.46 | 15.8 | 0.05 | 0.03 | 0.09 | 21.7 | 0.31 | 0.22 | <0.01 | <0.01 | 3.01 | 100.5 | 1.3 | 16 | <0.5 | 161 | 928 | 2 | 665 | <2 | 191
I911563 | 5.19 | <1 | 4.5 | 1.9 | 26 | 10 | 0.01 | 1105 | 0.63 | 0.42 | 0.09 | 3 | 0.52 | 2.8 | 0.1 | 0.5 | 0.08 | <2 | 14.1 | 1.6 | <5 | <5 | 0.31 | 0.2 | 0.48 | 1 | 1.7 | 0.7 | 0.08 | 0.1 | <0.5 | 0.03 | 0.07 | 493 | 4 | 2.8 | 0.49 | 27 | 92 | 17.75 | 0.59 | 40.1 | 0.68 | 14.55 | 0.04 | <0.01 | 0.09 | 24.1 | 0.36 | 0.04 | <0.01 | <0.01 | 2.8 | 101 | 1.5 | 24 | <0.5 | 150 | 1950 | 3 | 626 | <2 | 188
I911564 | 6.25 | <1 | 5.1 | 2.4 | 29 | 10 | 0.04 | 704 | 0.61 | 0.31 | 0.13 | 2.8 | 0.46 | 2.9 | 0.13 | 0.9 | 0.06 | <2 | 14.7 | 1.8 | <5 | <5 | 0.35 | 0.4 | 0.49 | 1 | 2.6 | 0.8 | 0.06 | 0.14 | <0.5 | 0.02 | 0.08 | 418 | 4 | 2.7 | 0.45 | 29 | 91 | 17.25 | 0.62 | 38.2 | 0.78 | 14.8 | 0.02 | 0.01 | 0.09 | 23.8 | 0.35 | <0.01 | <0.01 | <0.01 | 3.89 | 99.8 | 1.3 | 24 | <0.5 | 154 | 1325 | 3 | 601 | <2 | 176
I911566 | 4.06 | <1 | 6.4 | 1.9 | 36.7 | 40 | 0.03 | 730 | 0.5 | 0.35 | 0.08 | 3.1 | 0.39 | 2.7 | 0.1 | 0.7 | 0.09 | <2 | 16.2 | 1.6 | 16 | <5 | 0.28 | 0.6 | 0.42 | 1 | 4.2 | 0.8 | 0.06 | 0.11 | <0.5 | 0.04 | 0.05 | 415 | 4 | 2.8 | 0.49 | 192 | 106 | 18 | 0.49 | 38.7 | 0.66 | 14.75 | 0.04 | <0.01 | 0.08 | 23.8 | 0.32 | 0.05 | <0.01 | <0.01 | 2.4 | 99.3 | 1.2 | 10 | <0.5 | 162 | 1215 | 3 | 630 | <2 | 176
I911567 | 5.28 | 1 | 29.6 | 8.4 | 33.2 | 50 | 0.06 | 801 | 2.19 | 1.15 | 0.53 | 5.6 | 2.19 | 3.2 | 0.4 | 2.7 | 0.16 | <2 | 16.7 | 8.8 | 9 | <5 | 1.45 | 1.3 | 2.44 | 1 | 16.1 | 0.9 | 0.32 | 0.14 | <0.5 | 0.13 | 0.06 | 582 | 5 | 10.9 | 1.1 | 52 | 122 | 19.7 | 1.58 | 37.2 | 2.06 | 13.35 | 0.23 | 0.07 | 0.08 | 22.5 | 0.32 | 0.1 | <0.01 | <0.01 | 2.38 | 99.6 | 1 | 6 | <0.5 | 143 | 1285 | 4 | 589 | <2 | 175
I911568 | 5.33 | <1 | 5.4 | 1.8 | 29.9 | 10 | 0.02 | 256 | 0.44 | 0.31 | 0.07 | 2.8 | 0.42 | 2.8 | 0.09 | 0.5 | 0.07 | <2 | 14.5 | 1.5 | <5 | <5 | 0.28 | 0.4 | 0.31 | 1 | 3.4 | 0.8 | 0.06 | 0.08 | <0.5 | 0.03 | 0.05 | 468 | 4 | 2.4 | 0.45 | 42 | 98 | 18.95 | 0.54 | 39.6 | 0.41 | 15.4 | 0.05 | 0.03 | 0.07 | 21.7 | 0.33 | 0.01 | <0.01 | <0.01 | 3.88 | 101 | 0.7 | 19 | <0.5 | 161 | 441 | 1 | 670 | <2 | 175
I911569 | 4.91 | 1 | 9.5 | 2.5 | 37.1 | 40 | 0.05 | 1195 | 0.45 | 0.4 | 0.11 | 3.4 | 0.52 | 2.6 | 0.11 | 0.7 | 0.09 | <2 | 15.1 | 2 | 5 | <5 | 0.4 | 0.7 | 0.53 | 1 | 5.4 | 0.7 | 0.07 | 0.1 | <0.5 | 0.03 | 0.06 | 477 | 4 | 3.2 | 0.49 | 57 | 98 | 19.6 | 0.64 | 38.7 | 0.69 | 16.3 | 0.05 | 0.02 | 0.07 | 20.7 | 0.33 | 0.03 | <0.01 | <0.01 | 3.78 | 101 | 1.2 | 11 | <0.5 | 162 | 1795 | 2 | 688 | <2 | 182
I911570 | 5.63 | 1 | 8.8 | 2.4 | 38.5 | 30 | 0.07 | 1380 | 0.46 | 0.37 | 0.07 | 2.9 | 0.42 | 2.7 | 0.09 | 0.8 | 0.07 | <2 | 15 | 1.7 | 8 | <5 | 0.32 | 0.7 | 0.57 | 1 | 4.9 | 0.7 | 0.06 | 0.07 | <0.5 | 0.02 | 0.07 | 401 | 4 | 2.6 | 0.43 | 57 | 105 | 19.4 | 0.52 | 39.5 | 0.44 | 15.75 | 0.04 | 0.02 | 0.07 | 21.5 | 0.34 | 0.1 | <0.01 | <0.01 | 3.4 | 101 | 1.6 | 7 | <0.5 | 167 | 2050 | 4 | 660 | <2 | 204
I911571 | 2.48 | <1 | 8.3 | 2.4 | 41.1 | 50 | 0.03 | 1230 | 0.59 | 0.35 | 0.12 | 4.2 | 0.41 | 2.4 | 0.1 | 0.7 | 0.1 | <2 | 12.8 | 2.2 | 8 | <5 | 0.4 | 0.7 | 0.6 | 1 | 6.8 | 0.6 | 0.1 | 0.06 | <0.5 | 0.04 | <0.05 | 504 | 4 | 3.1 | 0.39 | 69 | 90 | 20.1 | 0.76 | 39.1 | 0.66 | 16.45 | 0.05 | 0.01 | 0.08 | 18.75 | 0.33 | <0.01 | <0.01 | <0.01 | 3.8 | 100 | 1.6 | 7 | <0.5 | 158 | 1775 | 2 | 648 | <2 | 200
I911573 | 4.87 | <1 | 12.7 | 4.1 | 35.6 | 70 | 0.04 | 781 | 0.88 | 0.54 | 0.17 | 4.3 | 0.89 | 2.8 | 0.16 | 1.4 | 0.09 | <2 | 14 | 3.7 | 11 | <5 | 0.61 | 0.7 | 0.82 | 1 | 11.2 | 0.7 | 0.13 | 0.07 | <0.5 | 0.05 | 0.05 | 582 | 4 | 4.6 | 0.59 | 62 | 100 | 20.4 | 1.12 | 36.5 | 1.66 | 14.95 | 0.1 | 0.03 | 0.08 | 19.2 | 0.32 | 0.06 | <0.01 | <0.01 | 4.49 | 98.9 | 1.1 | 5 | <0.5 | 154 | 1205 | 2 | 560 | <2 | 184
I911574 | 5.1 | <1 | 8.7 | 2 | 43.1 | 50 | 0.04 | 1120 | 0.54 | 0.34 | 0.09 | 3.7 | 0.45 | 2.7 | 0.09 | 0.6 | 0.07 | <2 | 12.9 | 1.8 | 22 | <5 | 0.29 | 0.8 | 0.46 | 1 | 6.6 | 0.6 | 0.05 | 0.06 | <0.5 | 0.04 | 0.06 | 440 | 4 | 2.7 | 0.49 | 65 | 102 | 19.05 | 0.51 | 38.4 | 0.6 | 15.1 | 0.04 | <0.01 | 0.06 | 19.9 | 0.33 | 0.05 | <0.01 | <0.01 | 3.94 | 98 | 1.1 | <5 | <0.5 | 159 | 1560 | 2 | 605 | <2 | 192
I911575 | 4.84 | <1 | 7.6 | 1.8 | 51.7 | 120 | 0.04 | 826 | 0.47 | 0.25 | 0.07 | 5.6 | 0.33 | 2.1 | 0.09 | 0.5 | 0.07 | <2 | 10.3 | 1.5 | 18 | <5 | 0.26 | 0.6 | 0.4 | 1 | 5.4 | 0.5 | 0.04 | 0.07 | <0.5 | <0.01 | <0.05 | 520 | 4 | 2.1 | 0.33 | 96 | 80 | 20.8 | 0.58 | 38.9 | 0.4 | 16.5 | 0.03 | 0.02 | 0.09 | 15.65 | 0.3 | 0.07 | <0.01 | <0.01 | 5.27 | 98.6 | 1 | <5 | <0.5 | 170 | 1130 | 2 | 628 | <2 | 210
I911576 | 4.62 | 1 | 7.1 | 2.5 | 42.1 | 50 | 0.03 | 1750 | 0.57 | 0.34 | 0.11 | 4 | 0.48 | 2.2 | 0.08 | 0.8 | 0.07 | <2 | 11 | 2.1 | 14 | <5 | 0.37 | 0.6 | 0.57 | 1 | 5.2 | 0.5 | 0.1 | 0.07 | <0.5 | 0.02 | 0.06 | 479 | 4 | 2.8 | 0.35 | 68 | 87 | 19.9 | 0.54 | 37.7 | 0.49 | 15.65 | 0.04 | 0.02 | 0.07 | 17.9 | 0.3 | <0.01 | <0.01 | <0.01 | 5.16 | 97.8 | 1.4 | <5 | <0.5 | 154 | 2080 | 1 | 568 | <2 | 188
I911577 | 5.19 | <1 | 4.4 | 1.6 | 31.8 | 30 | 0.03 | 814 | 0.28 | 0.26 | 0.09 | 6.5 | 0.29 | 2.9 | 0.05 | 0.6 | 0.07 | <2 | 14.1 | 1.2 | <5 | <5 | 0.21 | 0.4 | 0.23 | 1 | 4.8 | 0.6 | 0.03 | 0.05 | <0.5 | 0.04 | 0.08 | 755 | 4 | 1.8 | 0.28 | 57 | 112 | 16.45 | 0.75 | 41.8 | 0.88 | 13.85 | 0.02 | <0.01 | 0.09 | 22 | 0.33 | 0.01 | <0.01 | <0.01 | 3.59 | 99.8 | 1.3 | <5 | <0.5 | 160 | 1255 | 2 | 557 | <2 | 221
I911578 | 5.25 | <1 | 5.2 | 3.1 | 42.6 | 80 | 0.04 | 867 | 0.78 | 0.49 | 0.15 | 7.5 | 0.73 | 2.1 | 0.14 | 1 | 0.07 | <2 | 10.1 | 2.8 | 9 | <5 | 0.47 | 0.5 | 0.84 | 1 | 5.3 | 0.5 | 0.13 | 0.07 | <0.5 | 0.05 | 0.05 | 813 | 4 | 4 | 0.46 | 82 | 80 | 19.35 | 1.04 | 38.4 | 1.59 | 15.15 | 0.04 | 0.01 | 0.07 | 16.05 | 0.29 | <0.01 | <0.01 | <0.01 | 4.27 | 96.3 | <0.5 | 8 | <0.5 | 178 | 1005 | <1 | 604 | <2 | 220
I911581 | 5.37 | <1 | 7.3 | 4.1 | 45.1 | 60 | 0.06 | 789 | 1.18 | 0.66 | 0.28 | 8.1 | 1.14 | 1.9 | 0.25 | 1.8 | 0.11 | <2 | 8.5 | 3.3 | 25 | <5 | 0.7 | 1.1 | 0.95 | 1 | 7 | 0.8 | 0.21 | 0.09 | <0.5 | 0.1 | 0.05 | 584 | 1 | 5.6 | 0.62 | 109 | 66 | 24.1 | 1.16 | 35.7 | 3.38 | 16.1 | 0.08 | <0.01 | 0.05 | 14.4 | 0.29 | 0.06 | <0.01 | <0.01 | 4.11 | 99.4 | <0.5 | 5 | <0.5 | 160 | 1125 | <1 | 528 | <2 | 202
I911582 | 5.28 | <1 | 6.8 | 4.6 | 46.4 | 90 | 0.04 | 912 | 1.43 | 0.79 | 0.32 | 9.4 | 1.32 | 1.9 | 0.28 | 1.8 | 0.13 | <2 | 7.8 | 4 | 29 | <5 | 0.77 | 0.8 | 1.23 | 1 | 8.5 | 0.7 | 0.23 | 0.07 | <0.5 | 0.11 | 0.05 | 576 | 1 | 6.7 | 0.67 | 124 | 66 | 24.5 | 1.34 | 36.2 | 4.2 | 15.5 | 0.09 | <0.01 | 0.07 | 13.7 | 0.29 | 0.07 | <0.01 | <0.01 | 3.44 | 99.4 | 0.6 | 8 | <0.5 | 146 | 1245 | <1 | 475 | <2 | 214
I911583 | 5.58 | <1 | 7.5 | 5.6 | 61.8 | 210 | 0.04 | 388 | 1.76 | 0.93 | 0.42 | 12.5 | 1.82 | 1.6 | 0.34 | 2.2 | 0.13 | <2 | 5.2 | 4.9 | 54 | <5 | 0.94 | 0.7 | 1.48 | 1 | 8.8 | 0.5 | 0.31 | 0.1 | <0.5 | 0.12 | 0.05 | 763 | 1 | 8.3 | 0.77 | 155 | 51 | 27.5 | 1.8 | 35 | 6.18 | 14.6 | 0.12 | 0.01 | 0.08 | 10.2 | 0.28 | 0.08 | <0.01 | <0.01 | 2.59 | 98.4 | <0.5 | <5 | <0.5 | 158 | 574 | <1 | 487 | <2 | 226
I911584 | 5.5 | <1 | 8.3 | 5 | 48.4 | 110 | 0.03 | 793 | 1.52 | 0.77 | 0.37 | 9.4 | 1.45 | 1.8 | 0.29 | 1.8 | 0.12 | <2 | 7.6 | 4.3 | 28 | <5 | 0.84 | 0.8 | 1.41 | 1 | 9.6 | 0.7 | 0.25 | 0.08 | <0.5 | 0.12 | <0.05 | 628 | 1 | 7.1 | 0.7 | 132 | 59 | 26.8 | 1.55 | 34.3 | 5.07 | 15.75 | 0.11 | <0.01 | 0.07 | 11.85 | 0.29 | 0.07 | <0.01 | <0.01 | 3.77 | 99.6 | <0.5 | 6 | <0.5 | 159 | 1065 | <1 | 487 | <2 | 218
I911585 | 4.99 | <1 | 8.8 | 5.6 | 63 | 170 | 0.04 | 1100 | 1.8 | 0.99 | 0.43 | 9.4 | 1.76 | 2 | 0.35 | 1.9 | 0.12 | <2 | 7.3 | 4.7 | 80 | <5 | 0.91 | 1.5 | 1.49 | <1 | 9.1 | 0.7 | 0.32 | 0.16 | <0.5 | 0.11 | 0.08 | 673 | <1 | 8.5 | 0.83 | 145 | 65 | 27.5 | 1.55 | 33.6 | 6.07 | 14.3 | 0.12 | 0.01 | 0.06 | 12.4 | 0.28 | 0.02 | <0.01 | <0.01 | 1.81 | 97.7 | 0.5 | 10 | <0.5 | 143 | 1480 | <1 | 454 | <2 | 203
I911586 | 5.38 | <1 | 9 | 3.9 | 80.7 | 140 | 0.03 | 1535 | 1.22 | 0.71 | 0.28 | 8.8 | 1.12 | 2.3 | 0.24 | 1.4 | 0.11 | <2 | 8.4 | 3.4 | 115 | <5 | 0.64 | 1 | 1.01 | <1 | 9 | 0.8 | 0.21 | 0.14 | <0.5 | 0.08 | 0.06 | 692 | <1 | 6.1 | 0.69 | 174 | 80 | 23 | 1.28 | 37.7 | 3.33 | 15.05 | 0.1 | 0.02 | 0.05 | 16.15 | 0.31 | 0.06 | <0.01 | <0.01 | 1.2 | 98.3 | <0.5 | 10 | <0.5 | 160 | 1830 | 1 | 495 | <2 | 218
I911587 | 4.66 | <1 | 26.3 | 12.9 | 74.2 | 230 | 0.04 | 1035 | 3.3 | 1.81 | 0.83 | 12.8 | 3.37 | 2.3 | 0.65 | 4.7 | 0.2 | <2 | 9.1 | 10.2 | 123 | <5 | 2.07 | 2.2 | 2.9 | <1 | 33.4 | 0.8 | 0.56 | 0.25 | <0.5 | 0.22 | 0.09 | 862 | <1 | 16.3 | 1.43 | 180 | 75 | 28.7 | 2.82 | 33.1 | 8 | 13.3 | 0.3 | 0.07 | 0.06 | 12.05 | 0.26 | 0.13 | 0.01 | <0.01 | 1.4 | 100 | 0.9 | <5 | <0.5 | 126 | 1290 | 3 | 381 | 12 | 199
I911588 | 5.55 | <1 | 21 | 11.4 | 85.4 | 310 | 0.08 | 740 | 3.03 | 1.69 | 0.76 | 14.8 | 2.95 | 2.5 | 0.6 | 4.2 | 0.2 | <2 | 11.2 | 9.2 | 146 | <5 | 1.82 | 2.9 | 2.66 | <1 | 32.7 | 0.9 | 0.54 | 0.37 | <0.5 | 0.2 | 0.11 | 1270 | <1 | 14.8 | 1.31 | 215 | 78 | 28.6 | 3.03 | 33.8 | 9.04 | 11.9 | 0.28 | 0.08 | 0.07 | 13.2 | 0.26 | 0.04 | 0.01 | <0.01 | 0.6 | 101 | 1 | <5 | <0.5 | 113 | 944 | <1 | 338 | 5 | 192
I911589 | 5.67 | <1 | 18.7 | 12.7 | 76.4 | 300 | 0.05 | 513 | 3.65 | 1.98 | 0.94 | 14.9 | 3.68 | 2.4 | 0.69 | 4.3 | 0.21 | <2 | 9.2 | 10.9 | 137 | <5 | 2.12 | 1.8 | 3.13 | <1 | 40.8 | 0.7 | 0.66 | 0.19 | <0.5 | 0.23 | 0.07 | 1245 | <1 | 17.3 | 1.51 | 189 | 73 | 31.5 | 3.82 | 30.5 | 11.05 | 11.35 | 0.3 | 0.05 | 0.07 | 10.5 | 0.24 | 0.14 | 0.01 | <0.01 | 1.3 | 101 | 0.7 | 5 | <0.5 | 108 | 668 | 4 | 310 | 3 | 179
I911590 | 5.07 | <1 | 19.6 | 5.1 | 76.9 | 350 | 0.14 | 734 | 1.68 | 0.96 | 0.52 | 16.8 | 1.6 | 2.2 | 0.34 | 1.8 | 0.12 | <2 | 10.9 | 4.4 | 115 | <5 | 0.86 | 3.2 | 1.43 | 1 | 94 | 0.9 | 0.28 | 0.11 | <0.5 | 0.11 | <0.05 | 1375 | <1 | 8.4 | 0.83 | 205 | 74 | 25.3 | 6.37 | 34.7 | 7.66 | 9.68 | 0.38 | 0.09 | 0.09 | 14.9 | 0.25 | <0.01 | 0.01 | <0.01 | -0.1 | 99.3 | 0.7 | <5 | <0.5 | 122 | 901 | <1 | 357 | <2 | 188
I911591 | 2.69 | <1 | 13.5 | 4.9 | 68.7 | 260 | 0.07 | 707 | 1.78 | 1.03 | 0.5 | 12.8 | 1.69 | 2.4 | 0.36 | 1.6 | 0.13 | <2 | 10.8 | 4.5 | 107 | 8 | 0.87 | 2.2 | 1.41 | <1 | 60.1 | 0.9 | 0.31 | 0.12 | <0.5 | 0.12 | 0.06 | 1115 | <1 | 8.6 | 0.88 | 175 | 77 | 27.6 | 5.1 | 32.9 | 8.62 | 11.15 | 0.31 | 0.05 | 0.07 | 14.6 | 0.26 | 0.02 | 0.01 | <0.01 | 0.41 | 101 | 0.6 | <5 | <0.5 | 116 | 933 | <1 | 342 | <2 | 171
I911593 | 5.39 | <1 | 16.8 | 5.4 | 71.9 | 280 | 0.08 | 670 | 2.02 | 1.11 | 0.57 | 14.8 | 1.98 | 2.3 | 0.39 | 1.8 | 0.14 | <2 | 10.4 | 4.8 | 97 | <5 | 0.89 | 3.1 | 1.55 | <1 | 67.7 | 0.9 | 0.35 | 0.13 | <0.5 | 0.13 | 0.05 | 1290 | <1 | 9.3 | 0.95 | 182 | 73 | 27 | 5.44 | 33.2 | 8.96 | 10.3 | 0.33 | 0.09 | 0.08 | 14.5 | 0.25 | <0.01 | 0.01 | <0.01 | -0.51 | 99.7 | 0.9 | <5 | <0.5 | 116 | 877 | <1 | 341 | <2 | 172
I911594 | 5.98 | <1 | 15.2 | 5.3 | 61.3 | 240 | 0.04 | 460 | 1.98 | 1.11 | 0.51 | 16.8 | 1.87 | 2.4 | 0.37 | 1.8 | 0.13 | <2 | 8.3 | 4.9 | 70 | <5 | 0.91 | 2.5 | 1.59 | <1 | 36.2 | 0.7 | 0.34 | 0.13 | <0.5 | 0.13 | 0.05 | 1375 | <1 | 9.6 | 0.93 | 179 | 75 | 23.8 | 3.64 | 40.1 | 8.04 | 9.97 | 0.19 | 0.04 | 0.1 | 15.5 | 0.27 | <0.01 | 0.01 | <0.01 | -0.69 | 101 | 1.1 | <5 | <0.5 | 128 | 595 | <1 | 368 | <2 | 216
I911595 | 5.18 | <1 | 22 | 3.9 | 100 | 490 | 0.16 | 639 | 1.49 | 0.83 | 0.5 | 20.7 | 1.4 | 1.6 | 0.29 | 1.4 | 0.09 | <2 | 6.5 | 3.6 | 197 | <5 | 0.65 | 4.8 | 1.17 | <1 | 116 | 0.5 | 0.25 | 0.06 | <0.5 | 0.09 | <0.05 | 1500 | <1 | 7.2 | 0.66 | 243 | 46 | 27.8 | 9.23 | 32 | 9.22 | 8.86 | 0.48 | 0.15 | 0.09 | 10.5 | 0.23 | <0.01 | 0.01 | <0.01 | 0.5 | 99.1 | 0.7 | <5 | <0.5 | 108 | 743 | <1 | 339 | 3 | 186
I911596 | 5.31 | <1 | 26.4 | 8.5 | 87 | 380 | 0.07 | 354 | 2.58 | 1.44 | 0.74 | 17.4 | 2.68 | 2.2 | 0.5 | 2.9 | 0.16 | <2 | 9.6 | 7.1 | 173 | <5 | 1.38 | 3.9 | 2.25 | <1 | 76.3 | 0.8 | 0.46 | 0.23 | <0.5 | 0.16 | 0.08 | 1490 | <1 | 12.5 | 1.15 | 218 | 68 | 31.9 | 6.29 | 28.4 | 11.75 | 9.49 | 0.43 | 0.11 | 0.07 | 10.5 | 0.22 | <0.01 | 0.01 | <0.01 | 0.8 | 100 | <0.5 | <5 | <0.5 | 94 | 432 | <1 | 257 | 2 | 155
I911597 | 5.31 | <1 | 14.8 | 6.8 | 53.9 | 220 | 0.03 | 325 | 2.7 | 1.44 | 0.66 | 17.4 | 2.57 | 2.1 | 0.52 | 2.2 | 0.16 | <2 | 6.2 | 6.3 | 53 | <5 | 1.2 | 2.1 | 2.1 | <1 | 32.2 | 0.5 | 0.47 | 0.2 | <0.5 | 0.17 | 0.06 | 1520 | <1 | 12.6 | 1.12 | 173 | 64 | 27.8 | 4.11 | 34.5 | 11.05 | 9.57 | 0.2 | 0.05 | 0.08 | 11.5 | 0.24 | <0.01 | 0.01 | <0.01 | -0.1 | 99 | 0.6 | <5 | <0.5 | 113 | 441 | <1 | 313 | <2 | 207
I911598 | 5.28 | <1 | 8 | 6 | 41.1 | 150 | 0.04 | 144 | 2.3 | 1.27 | 0.58 | 18.6 | 2.28 | 2.1 | 0.45 | 2 | 0.14 | <2 | 5.2 | 5.7 | 19 | <5 | 1.04 | 1.3 | 1.91 | <1 | 17.2 | 0.4 | 0.4 | 0.21 | <0.5 | 0.14 | 0.07 | 1805 | <1 | 10.8 | 1 | 158 | 62 | 23.3 | 3.47 | 41.6 | 9.62 | 8.15 | 0.14 | 0.01 | 0.09 | 14.05 | 0.26 | <0.01 | 0.01 | <0.01 | -1.01 | 99.7 | 0.5 | <5 | <0.5 | 122 | 239 | <1 | 344 | 3 | 251
I911601 | 5.61 | <1 | 8.3 | 5.9 | 74.7 | 270 | 0.01 | 213 | 2.28 | 1.25 | 0.55 | 21.5 | 2.19 | 2.1 | 0.44 | 1.9 | 0.13 | <2 | 5.5 | 5.7 | 49 | <5 | 1.08 | 0.9 | 1.92 | <1 | 16.4 | 0.4 | 0.39 | 0.11 | <0.5 | 0.13 | 0.05 | 1835 | <1 | 10.9 | 0.96 | 237 | 63 | 24.3 | 3.52 | 41.3 | 10.05 | 8.5 | 0.16 | <0.01 | 0.08 | 13.6 | 0.25 | 0.07 | 0.01 | <0.01 | -0.71 | 101 | 1 | <5 | <0.5 | 128 | 278 | <1 | 350 | 5 | 245
I911602 | 6.38 | <1 | 3.9 | 3.2 | 29 | 50 | <0.01 | 145 | 1.53 | 0.82 | 0.38 | 22.2 | 1.45 | 1.7 | 0.29 | 1 | 0.08 | <2 | 5 | 3.5 | <5 | <5 | 0.62 | 0.6 | 1.22 | <1 | 16.2 | 0.3 | 0.25 | <0.05 | <0.5 | 0.09 | <0.05 | 1895 | <1 | 7.2 | 0.67 | 147 | 49 | 17.15 | 3.9 | 49.4 | 6.87 | 7.27 | 0.1 | <0.01 | 0.1 | 15.15 | 0.26 | <0.01 | 0.01 | <0.01 | -1.01 | 99.2 | 1 | 9 | <0.5 | 148 | 232 | <1 | 417 | 5 | 285
I911603 | 5.72 | <1 | 5.6 | 5.2 | 32.3 | 80 | 0.02 | 159 | 2.15 | 1.14 | 0.51 | 20.1 | 2.14 | 1.9 | 0.42 | 1.6 | 0.13 | <2 | 5.5 | 5.3 | 8 | <5 | 0.97 | 0.8 | 1.85 | <1 | 17 | 0.4 | 0.39 | 0.09 | <0.5 | 0.13 | <0.05 | 1925 | <1 | 10.4 | 0.91 | 150 | 57 | 22.4 | 3.68 | 43.7 | 9.23 | 8.08 | 0.12 | <0.01 | 0.09 | 13.8 | 0.25 | <0.01 | <0.01 | <0.01 | -0.4 | 101 | 0.5 | <5 | <0.5 | 133 | 246 | <1 | 365 | 7 | 264
I911605 | 5.87 | <1 | 9 | 6.2 | 69.3 | 230 | 0.01 | 116 | 2.55 | 1.34 | 0.6 | 19.5 | 2.43 | 2.1 | 0.5 | 1.9 | 0.15 | <2 | 5.7 | 6.2 | 76 | <5 | 1.12 | 1 | 2.08 | <1 | 21.7 | 0.5 | 0.45 | 0.13 | <0.5 | 0.15 | <0.05 | 1820 | <1 | 12.2 | 1.09 | 208 | 60 | 26.7 | 3.56 | 37.4 | 11.1 | 8.98 | 0.15 | <0.01 | 0.07 | 12.1 | 0.24 | <0.01 | 0.01 | <0.01 | -0.8 | 99.5 | 0.7 | <5 | <0.5 | 115 | 157 | <1 | 320 | <2 | 215
I911606 | 5.92 | <1 | 5 | 4.6 | 39 | 120 | <0.01 | 41 | 2.11 | 1.12 | 0.5 | 20.8 | 2.02 | 1.8 | 0.41 | 1.3 | 0.12 | <2 | 3 | 4.8 | 23 | <5 | 0.85 | 0.4 | 1.73 | <1 | 16.5 | 0.2 | 0.35 | 0.08 | <0.5 | 0.13 | <0.05 | 1710 | <1 | 10 | 0.87 | 159 | 51 | 22 | 3.67 | 44.4 | 9.31 | 7.67 | 0.11 | <0.01 | 0.08 | 12.8 | 0.26 | <0.01 | <0.01 | <0.01 | -0.3 | 100 | 0.6 | <5 | <0.5 | 140 | 66 | <1 | 373 | 3 | 274
I911607 | 5.22 | <1 | 13.7 | 8.4 | 93.4 | 340 | 0.02 | 180 | 3.35 | 1.76 | 0.79 | 21.4 | 3.16 | 2.2 | 0.64 | 2.7 | 0.19 | <2 | 5 | 8.2 | 176 | <5 | 1.52 | 1.4 | 2.74 | 1 | 22.7 | 0.4 | 0.56 | 0.2 | <0.5 | 0.21 | 0.06 | 1860 | <1 | 15.7 | 1.33 | 266 | 63 | 30.6 | 3.74 | 31.6 | 12.7 | 9.55 | 0.22 | 0.02 | 0.06 | 8.98 | 0.22 | 0.03 | 0.01 | <0.01 | 0.4 | 98.1 | <0.5 | 10 | <0.5 | 109 | 181 | <1 | 286 | <2 | 210
I911608 | 5.35 | <1 | 11 | 7.6 | 104 | 460 | 0.01 | 94 | 3.04 | 1.62 | 0.74 | 20.3 | 2.96 | 2.3 | 0.59 | 2.4 | 0.19 | <2 | 7.5 | 7.4 | 227 | <5 | 1.38 | 1.3 | 2.49 | 1 | 22.6 | 0.6 | 0.5 | 0.17 | <0.5 | 0.19 | 0.06 | 1675 | <1 | 14.4 | 1.29 | 272 | 66 | 30.1 | 3.62 | 32.6 | 12.45 | 9.61 | 0.21 | 0.01 | 0.07 | 10.55 | 0.23 | <0.01 | 0.01 | <0.01 | -0.2 | 99.3 | <0.5 | <5 | <0.5 | 107 | 132 | <1 | 289 | <2 | 193
I911609 | 5.48 | <1 | 28.8 | 11.6 | 102 | 330 | 0.05 | 353 | 3.51 | 1.89 | 0.85 | 18.6 | 3.53 | 3.2 | 0.68 | 4 | 0.23 | <2 | 14.4 | 9.7 | 190 | <5 | 1.96 | 2.8 | 3.07 | 1 | 32.4 | 1.1 | 0.62 | 0.29 | <0.5 | 0.22 | 0.1 | 1410 | <1 | 17.2 | 1.51 | 261 | 102 | 30.1 | 3.89 | 29.6 | 11.4 | 9.64 | 0.34 | 0.07 | 0.05 | 12.2 | 0.22 | <0.01 | 0.01 | <0.01 | 0.5 | 98 | 0.6 | <5 | <0.5 | 97 | 399 | <1 | 255 | 5 | 163
I911610 | 3.79 | <1 | 26.4 | 13.2 | 91.7 | 350 | 0.03 | 483 | 3.97 | 2.16 | 0.99 | 16.1 | 3.97 | 3 | 0.79 | 4.7 | 0.24 | <2 | 11.2 | 11.4 | 210 | <5 | 2.22 | 2.5 | 3.36 | 1 | 30 | 0.9 | 0.7 | 0.39 | <0.5 | 0.26 | 0.13 | 1150 | <1 | 19.2 | 1.76 | 212 | 90 | 35 | 3.79 | 24 | 13.3 | 10.6 | 0.38 | 0.1 | 0.05 | 8.71 | 0.22 | 0.06 | <0.01 | <0.01 | 1.38 | 97.6 | <0.5 | <5 | <0.5 | 84 | 520 | <1 | 226 | <2 | 133
I911611 | 2.32 | <1 | 48.1 | 8.6 | 60.1 | 360 | 0.31 | 113 | 1.57 | 0.88 | 0.96 | 24.3 | 1.68 | 0.9 | 0.3 | 3.9 | 0.09 | <2 | 1.9 | 5.7 | 152 | <5 | 1.26 | 5.9 | 1.57 | <1 | 318 | 0.1 | 0.29 | 0.22 | <0.5 | 0.09 | 0.07 | 569 | <1 | 8.1 | 0.66 | 119 | 28 | 40.3 | 20.3 | 14.65 | 13.85 | 5.7 | 1.14 | 0.25 | 0.05 | 2.77 | 0.12 | 0.07 | 0.04 | 0.01 | 0.89 | 100 | 0.6 | <5 | <0.5 | 54 | 120 | <1 | 148 | 3 | 99
I911613 | 5.57 | <1 | 51.9 | 9.8 | 69.4 | 540 | 0.31 | 45 | 1.93 | 1.05 | 0.98 | 24.4 | 2 | 1.3 | 0.36 | 4.2 | 0.11 | <2 | 3.9 | 6.6 | 173 | <5 | 1.43 | 5.4 | 1.8 | <1 | 279 | 0.3 | 0.33 | 0.26 | <0.5 | 0.11 | 0.09 | 733 | <1 | 9.3 | 0.82 | 155 | 42 | 38.1 | 18.35 | 17.9 | 13.1 | 5.78 | 1.09 | 0.25 | 0.08 | 4.25 | 0.14 | 0.03 | 0.03 | 0.01 | 0.88 | 100 | <0.5 | <5 | <0.5 | 53 | 44 | <1 | 146 | <2 | 107
I911614 | 5.26 | <1 | 63.6 | 11.2 | 52.8 | 530 | 0.34 | 154 | 1.79 | 1.02 | 1.09 | 22.2 | 1.97 | 1.8 | 0.36 | 4.9 | 0.12 | <2 | 2.7 | 7 | 167 | <5 | 1.52 | 6.2 | 1.79 | <1 | 308 | 0.2 | 0.32 | 0.6 | <0.5 | 0.12 | 0.22 | 310 | <1 | 9.2 | 0.79 | 92 | 65 | 40.5 | 19.85 | 11.55 | 12.7 | 5.79 | 1.36 | 0.28 | 0.07 | 1.68 | 0.11 | 0.1 | 0.04 | 0.01 | 1.8 | 95.8 | <0.5 | 5 | <0.5 | 49 | 175 | <1 | 166 | 4 | 84
I911615 | 5.25 | <1 | 66.4 | 10.1 | 47.3 | 490 | 0.28 | 166 | 1.39 | 0.77 | 1.06 | 21.5 | 1.55 | 0.7 | 0.27 | 4.7 | 0.08 | <2 | 2.1 | 6 | 162 | <5 | 1.35 | 6.3 | 1.41 | <1 | 324 | 0.1 | 0.24 | 0.26 | <0.5 | 0.08 | 0.08 | 183 | <1 | 7.1 | 0.62 | 81 | 26 | 43.1 | 22.4 | 11.1 | 13 | 5.94 | 1.48 | 0.32 | 0.08 | 1.39 | 0.12 | 0.09 | 0.04 | 0.01 | 0.59 | 99.7 | 0.5 | <5 | <0.5 | 46 | 187 | <1 | 165 | 2 | 75
I911616 | 5.2 | <1 | 97.1 | 9.4 | 45.5 | 450 | 0.52 | 97 | 1.34 | 0.72 | 1.04 | 20 | 1.51 | 0.8 | 0.26 | 4.4 | 0.09 | <2 | 1.7 | 6.6 | 164 | <5 | 1.3 | 9.3 | 1.6 | 1 | 286 | 0.1 | 0.25 | 0.25 | <0.5 | 0.09 | 0.09 | 248 | 1 | 6.9 | 0.67 | 77 | 28 | 42.1 | 20.6 | 10.95 | 11.95 | 7.64 | 1.25 | 0.51 | 0.07 | 1.25 | 0.1 | 0.07 | 0.04 | 0.01 | 2.56 | 99.1 | <0.5 | <5 | <0.5 | 47 | 102 | <1 | 154 | 4 | 69
I911617 | 5.03 | <1 | 109.5 | 11.8 | 36.5 | 450 | 0.21 | 137 | 1.56 | 0.92 | 1.07 | 19.4 | 1.71 | 0.9 | 0.31 | 5.5 | 0.12 | <2 | 3.8 | 7.7 | 184 | <5 | 1.54 | 2.7 | 1.81 | <1 | 278 | 0.2 | 0.28 | 0.16 | <0.5 | 0.12 | 0.06 | 139 | 1 | 8.3 | 0.84 | 74 | 33 | 46.9 | 21.9 | 8.53 | 10.95 | 5.42 | 2.69 | 0.26 | 0.07 | 1.08 | 0.1 | 0.09 | 0.03 | 0.01 | 0.2 | 98.2 | <0.5 | <5 | <0.5 | 37 | 145 | <1 | 172 | 4 | 68
I911618 | 4.88 | <1 | 123 | 14.3 | 37.4 | 450 | 0.15 | 125 | 1.95 | 1.14 | 1.11 | 19.7 | 2.02 | 1.2 | 0.39 | 6.6 | 0.15 | <2 | 4.4 | 9.4 | 189 | <5 | 1.94 | 3.3 | 2.3 | <1 | 270 | 0.3 | 0.34 | 0.22 | <0.5 | 0.16 | 0.08 | 146 | 1 | 10.5 | 1.09 | 81 | 44 | 48 | 21.8 | 8.86 | 10.95 | 5.63 | 2.73 | 0.34 | 0.07 | 1.13 | 0.1 | 0.12 | 0.03 | 0.01 | -0.2 | 99.6 | <0.5 | <5 | <0.5 | 37 | 131 | <1 | 173 | 3 | 70
I911621 | 5.99 | <1 | 125 | 14.4 | 35.7 | 460 | 0.19 | 123 | 2 | 1.18 | 1.14 | 19.7 | 2.13 | 1.4 | 0.39 | 6.7 | 0.14 | <2 | 4.4 | 9.7 | 175 | <5 | 1.94 | 5.4 | 2.31 | <1 | 271 | 0.3 | 0.35 | 0.43 | <0.5 | 0.17 | 0.14 | 142 | 1 | 10.8 | 1.13 | 77 | 53 | 47.9 | 21.6 | 8.28 | 11.1 | 5.32 | 2.7 | 0.38 | 0.07 | 1.09 | 0.09 | 0.12 | 0.03 | 0.01 | 0.5 | 99.2 | <0.5 | <5 | <0.5 | 37 | 133 | <1 | 163 | 4 | 66

## WORKING
Sample ID | From (ft) | To (ft) | Int Thick (ft) | Lithology | From (m) | To (m) | Int Thick (m) | Recvd Wt. | Ag | Ba | Ce | Co | Cr | Cs | Cu | Dy | Er | Eu | Ga | Gd | Hf | Ho | La | Lu | Mo | Nb | Nd | Ni | Pb | Pr | Rb | Sm | Sn | Sr | Ta | Tb | Th | Tl | Tm | U | V | V x Int Thick (ft) | W | Y | Yb | Zn | Zr | SiO2 | Al2O3 | Fe2O3 | Fe2O3 x Int Thick (ft) | CaO | MgO | Na2O | K2O | Cr2O3 | TiO2 | TiO2 x Int Thick (ft) | MnO | P2O5 | SrO | BaO | LOI | Total | Ag | As | Cd | Co | Cu | Cu x Int Thick (ft) | Mo | Ni | Pb | Zn
I911551 | 17 | 21 | 4 | OXPR | 5.1816 | 6.4008 | 1.2192 | 1.84 | <1 | 13.9 | 1.2 | 29.1 | 50 | 0.08 | 803 | 0.33 | 0.35 | 0.06 | 3.6 | 0.23 | 2.8 | 0.05 | 0.6 | 0.08 | <2 | 16.9 | 0.8 | 8 | <5 | 0.17 | 1 | 0.3 | 1 | 17.7 | 0.8 | 0.02 | 0.08 | <0.5 | 0.01 | <0.05 | 516 | 2064 | 4 | 1.7 | 0.43 | 35 | 109 | 19.35 | 0.98 | 40.7 | 162.8 | 0.6 | 11.85 | 0.06 | <0.01 | 0.1 | 24.2 | 96.8 | 0.34 | 0.02 | <0.01 | <0.01 | 2.4 | 100.5 | 1.2 | 14 | <0.5 | 145 | 1350 | 5400 | 3 | 622 | <2 | 151 | Copper | Average ppm | # of values | TiO2 | Average % | # of values | Fe2O3 | Average % | # of values | Vanadium | Average ppm | # of values
I911553 | 21 | 24 | 3 | OXPR | 6.4008 | 7.3152 | 0.9144 | 3.49 | <1 | 6.4 | 2.7 | 21.5 | <10 | 0.06 | 356 | 0.46 | 0.37 | 0.08 | 3 | 0.36 | 3.6 | 0.08 | 1.2 | 0.09 | <2 | 21 | 1.8 | <5 | <5 | 0.34 | 0.4 | 0.46 | 1 | 7.9 | 0.9 | 0.06 | 0.09 | <0.5 | 0.03 | 0.07 | 581 | 1743 | 4 | 2.3 | 0.61 | 56 | 145 | 12.2 | 0.58 | 41.2 | 123.6 | 0.56 | 11.1 | 0.02 | <0.01 | 0.12 | 29.8 | 89.4 | 0.35 | 0.09 | <0.01 | <0.01 | 2.51 | 98.5 | 0.8 | 7 | <0.5 | 162 | 749 | 2247 | 6 | 609 | <2 | 156 | <1000 ppm | 421.5455 | 33 | <10 % | 3.233 | 10 | <20 % | 11.4775 | 8 | <500 ppm | 363.7895 | 19
I911554 | 24 | 31 | 7 | OXPR | 7.3152 | 9.4488 | 2.1336 | 7.59 | <1 | 8.7 | 1.8 | 29.5 | 10 | 0.04 | 783 | 0.49 | 0.43 | 0.09 | 2.9 | 0.33 | 3.3 | 0.1 | 0.7 | 0.09 | <2 | 19.1 | 1.7 | 12 | <5 | 0.25 | 0.7 | 0.32 | 1 | 13 | 0.8 | 0.05 | 0.06 | <0.5 | 0.02 | 0.05 | 492 | 3444 | 4 | 2.6 | 0.55 | 79 | 122 | 15.45 | 0.65 | 39.5 | 276.5 | 0.76 | 12.9 | 0.03 | <0.01 | 0.1 | 25.8 | 180.6 | 0.35 | <0.01 | 0.01 | <0.01 | 2.7 | 98.3 | 1.4 | 21 | <0.5 | 162 | 1385 | 9695 | 6 | 688 | <2 | 178 | 1000-2499 ppm | 1450.417 | 24 | 10-15 % | 12.56667 | 21 | 20-35 % | 31.92 | 15 | 500-750 ppm | 590.9286 | 14
I911555 | 31 | 36 | 5 | OXPR | 9.4488 | 10.9728 | 1.524 | 5.17 | <1 | 6.9 | 2 | 40.9 | 50 | 0.04 | 1005 | 0.52 | 0.41 | 0.07 | 2.2 | 0.45 | 2.5 | 0.1 | 0.7 | 0.08 | <2 | 13.7 | 1.8 | 25 | <5 | 0.36 | 0.5 | 0.5 | 1 | 5.6 | 0.7 | 0.07 | 0.06 | <0.5 | 0.03 | 0.05 | 402 | 2010 | 4 | 3.1 | 0.5 | 84 | 94 | 20.7 | 0.4 | 37.9 | 189.5 | 0.39 | 17.1 | 0.03 | <0.01 | 0.08 | 19.55 | 97.75 | 0.31 | 0.03 | <0.01 | <0.01 | 2.7 | 99.2 | 1.4 | 5 | <0.5 | 168 | 1580 | 7900 | 5 | 776 | <2 | 188 | 2500-4999 ppm | 0 | 0 | 15-20 % | 17.59545 | 11 | 35-50 % | 39.45882 | 34 | 750-1000 ppm | 790.8 | 5
I911556 | 36 | 41 | 5 | SOX/OXPR | 10.9728 | 12.4968 | 1.524 | 5.25 | <1 | 14.4 | 11.3 | 23.5 | 40 | 0.04 | 105 | 1.93 | 0.96 | 0.42 | 4.2 | 2.07 | 3.8 | 0.36 | 4 | 0.16 | <2 | 20.7 | 9.2 | 8 | <5 | 1.69 | 0.8 | 2.38 | 1 | 10 | 0.8 | 0.3 | 0.15 | <0.5 | 0.1 | 0.09 | 761 | 3805 | 5 | 9.2 | 0.81 | 32 | 145 | 13.75 | 0.81 | 41.2 | 206 | 1.02 | 11.55 | 0.09 | 0.02 | 0.19 | 28.5 | 142.5 | 0.35 | 0.22 | <0.01 | <0.01 | 1.5 | 99.2 | 0.8 | 6 | <0.5 | 149 | 264 | 1320 | 3 | 559 | <2 | 177 | >5000 ppm | 0 | 0 | >20 % | 23.57333 | 15 | >50% | 0 | 2 | >1000 ppm | 1540.263 | 19
I911557 | 41 | 46 | 5 | OXPR | 12.4968 | 14.0208 | 1.524 | 5.36 | <1 | 6.6 | 1.9 | 33 | 60 | 0.03 | 581 | 0.39 | 0.31 | 0.09 | 2.6 | 0.37 | 3 | 0.08 | 0.6 | 0.08 | <2 | 16.7 | 1.5 | 14 | <5 | 0.28 | 0.6 | 0.48 | 1 | 5.4 | 0.7 | 0.06 | 0.08 | <0.5 | 0.02 | 0.05 | 533 | 2665 | 5 | 2.5 | 0.48 | 56 | 123 | 18.75 | 0.45 | 38.8 | 194 | 0.32 | 15.6 | 0.04 | <0.01 | 0.09 | 22 | 110 | 0.32 | 0.04 | <0.01 | <0.01 | 2.4 | 98.8 | 0.6 | <5 | <0.5 | 169 | 934 | 4670 | 6 | 725 | <2 | 187
I911558 | 46 | 51 | 5 | OXPR | 14.0208 | 15.5448 | 1.524 | 5.25 | <1 | 6.3 | 2.3 | 37.7 | 30 | 0.03 | 912 | 0.54 | 0.32 | 0.06 | 2.9 | 0.4 | 2.8 | 0.09 | 0.8 | 0.09 | <2 | 13 | 1.6 | 18 | <5 | 0.31 | 0.4 | 0.43 | 1 | 6.5 | 0.7 | 0.05 | 0.07 | <0.5 | 0.05 | 0.05 | 366 | 1830 | 4 | 2.4 | 0.48 | 51 | 96 | 19.4 | 0.66 | 39.9 | 199.5 | 0.35 | 15.85 | 0.06 | 0.03 | 0.08 | 21.5 | 107.5 | 0.34 | 0.03 | <0.01 | <0.01 | 2.4 | 100.5 | 1.6 | 5 | <0.5 | 175 | 1570 | 7850 | 4 | 756 | <2 | 195 | Weighted Average: from assay statistics above |  | 854.7544 | Weighted Average: from assay statistics above |  | 14.79614 | Weighted Average: from assay statistics above |  | 32.41051 | Weighted Average: from assay statistics above |  | 849.193
I911561 | 51 | 56 | 5 | OXPR | 15.5448 | 17.0688 | 1.524 | 5.17 | <1 | 7.2 | 4 | 37.8 | 30 | 0.03 | 743 | 0.67 | 0.48 | 0.18 | 2.7 | 0.54 | 2.9 | 0.14 | 1.4 | 0.09 | <2 | 13.8 | 3 | 7 | <5 | 0.53 | 0.3 | 0.62 | 1 | 6.6 | 0.8 | 0.11 | 0.09 | <0.5 | 0.04 | 0.06 | 445 | 2225 | 4 | 3.5 | 0.62 | 62 | 93 | 20.5 | 0.58 | 38 | 190 | 0.49 | 16.6 | 0.05 | 0.01 | 0.07 | 19.75 | 98.75 | 0.32 | 0.12 | <0.01 | <0.01 | 2.6 | 99.1 | 1 | 10 | <0.5 | 166 | 1260 | 6300 | 2 | 698 | <2 | 187 | Weighted Average: from thickness intervals (88.1 m) |  | 844.4256 | Weighted Average: from thickness intervals (88.1 m) |  | 14.45627 | Weighted Average: from thickness intervals (88.1 m) |  | 32.99616 | Weighted Average: from thickness intervals (88.1 m) |  | 832.5007
I911562 | 56 | 61 | 5 | OXPR | 17.0688 | 18.5928 | 1.524 | 5.17 | <1 | 9.9 | 6.4 | 32.8 | 20 | 0.05 | 488 | 0.87 | 0.51 | 0.17 | 3.5 | 0.94 | 2.7 | 0.17 | 2.9 | 0.1 | <2 | 12.9 | 4.4 | <5 | <5 | 0.83 | 0.8 | 0.84 | <1 | 5.5 | 0.7 | 0.11 | 0.2 | <0.5 | 0.03 | 0.1 | 448 | 2240 | 5 | 3.8 | 0.51 | 62 | 93 | 19.05 | 0.79 | 39.1 | 195.5 | 0.46 | 15.8 | 0.05 | 0.03 | 0.09 | 21.7 | 108.5 | 0.31 | 0.22 | <0.01 | <0.01 | 3.01 | 100.5 | 1.3 | 16 | <0.5 | 161 | 928 | 4640 | 2 | 665 | <2 | 191 | Selected Interval: 17'-155.5' (72.7 m) |  | 988.3354 | Selected Interval: 17'-155.5' (72.7 m) |  | 2541.55 | Selected Interval: 17'-155.5' (72.7 m) |  | 4629.4 | Selected Interval: 17'-155.5' (72.7 m) |  | 931.8931
I911563 | 61 | 66 | 5 | OXPR | 18.5928 | 20.1168 | 1.524 | 5.19 | <1 | 4.5 | 1.9 | 26 | 10 | 0.01 | 1105 | 0.63 | 0.42 | 0.09 | 3 | 0.52 | 2.8 | 0.1 | 0.5 | 0.08 | <2 | 14.1 | 1.6 | <5 | <5 | 0.31 | 0.2 | 0.48 | 1 | 1.7 | 0.7 | 0.08 | 0.1 | <0.5 | 0.03 | 0.07 | 493 | 2465 | 4 | 2.8 | 0.49 | 27 | 92 | 17.75 | 0.59 | 40.1 | 200.5 | 0.68 | 14.55 | 0.04 | <0.01 | 0.09 | 24.1 | 120.5 | 0.36 | 0.04 | <0.01 | <0.01 | 2.8 | 101 | 1.5 | 24 | <0.5 | 150 | 1950 | 9750 | 3 | 626 | <2 | 188 | Selected Interval: 17'-131' (34.7 m) |  | 1320.061 | Selected Interval: 17'-131' (34.7 m) |  | 1822.3 | Selected Interval: 17'-131' (34.7 m) |  | 3096.9 | Selected Interval: 17'-131' (34.7 m) |  | 515.4737
I911564 | 66 | 72 | 6 | OXPR | 20.1168 | 21.9456 | 1.8288 | 6.25 | <1 | 5.1 | 2.4 | 29 | 10 | 0.04 | 704 | 0.61 | 0.31 | 0.13 | 2.8 | 0.46 | 2.9 | 0.13 | 0.9 | 0.06 | <2 | 14.7 | 1.8 | <5 | <5 | 0.35 | 0.4 | 0.49 | 1 | 2.6 | 0.8 | 0.06 | 0.14 | <0.5 | 0.02 | 0.08 | 418 | 2508 | 4 | 2.7 | 0.45 | 29 | 91 | 17.25 | 0.62 | 38.2 | 229.2 | 0.78 | 14.8 | 0.02 | 0.01 | 0.09 | 23.8 | 142.8 | 0.35 | <0.01 | <0.01 | <0.01 | 3.89 | 99.8 | 1.3 | 24 | <0.5 | 154 | 1325 | 7950 | 3 | 601 | <2 | 176
I911566 | 72 | 76 | 4 | OXPR | 21.9456 | 23.1648 | 1.2192 | 4.06 | <1 | 6.4 | 1.9 | 36.7 | 40 | 0.03 | 730 | 0.5 | 0.35 | 0.08 | 3.1 | 0.39 | 2.7 | 0.1 | 0.7 | 0.09 | <2 | 16.2 | 1.6 | 16 | <5 | 0.28 | 0.6 | 0.42 | 1 | 4.2 | 0.8 | 0.06 | 0.11 | <0.5 | 0.04 | 0.05 | 415 | 1660 | 4 | 2.8 | 0.49 | 192 | 106 | 18 | 0.49 | 38.7 | 154.8 | 0.66 | 14.75 | 0.04 | <0.01 | 0.08 | 23.8 | 95.2 | 0.32 | 0.05 | <0.01 | <0.01 | 2.4 | 99.3 | 1.2 | 10 | <0.5 | 162 | 1215 | 4860 | 3 | 630 | <2 | 176
I911567 | 76 | 81 | 5 | OXPR | 23.1648 | 24.6888 | 1.524 | 5.28 | 1 | 29.6 | 8.4 | 33.2 | 50 | 0.06 | 801 | 2.19 | 1.15 | 0.53 | 5.6 | 2.19 | 3.2 | 0.4 | 2.7 | 0.16 | <2 | 16.7 | 8.8 | 9 | <5 | 1.45 | 1.3 | 2.44 | 1 | 16.1 | 0.9 | 0.32 | 0.14 | <0.5 | 0.13 | 0.06 | 582 | 2910 | 5 | 10.9 | 1.1 | 52 | 122 | 19.7 | 1.58 | 37.2 | 186 | 2.06 | 13.35 | 0.23 | 0.07 | 0.08 | 22.5 | 112.5 | 0.32 | 0.1 | <0.01 | <0.01 | 2.38 | 99.6 | 1 | 6 | <0.5 | 143 | 1285 | 6425 | 4 | 589 | <2 | 175
I911568 | 81 | 86 | 5 | OXPR | 24.6888 | 26.2128 | 1.524 | 5.33 | <1 | 5.4 | 1.8 | 29.9 | 10 | 0.02 | 256 | 0.44 | 0.31 | 0.07 | 2.8 | 0.42 | 2.8 | 0.09 | 0.5 | 0.07 | <2 | 14.5 | 1.5 | <5 | <5 | 0.28 | 0.4 | 0.31 | 1 | 3.4 | 0.8 | 0.06 | 0.08 | <0.5 | 0.03 | 0.05 | 468 | 2340 | 4 | 2.4 | 0.45 | 42 | 98 | 18.95 | 0.54 | 39.6 | 198 | 0.41 | 15.4 | 0.05 | 0.03 | 0.07 | 21.7 | 108.5 | 0.33 | 0.01 | <0.01 | <0.01 | 3.88 | 101 | 0.7 | 19 | <0.5 | 161 | 441 | 2205 | 1 | 670 | <2 | 175
I911569 | 86 | 91 | 5 | OXPR | 26.2128 | 27.7368 | 1.524 | 4.91 | 1 | 9.5 | 2.5 | 37.1 | 40 | 0.05 | 1195 | 0.45 | 0.4 | 0.11 | 3.4 | 0.52 | 2.6 | 0.11 | 0.7 | 0.09 | <2 | 15.1 | 2 | 5 | <5 | 0.4 | 0.7 | 0.53 | 1 | 5.4 | 0.7 | 0.07 | 0.1 | <0.5 | 0.03 | 0.06 | 477 | 2385 | 4 | 3.2 | 0.49 | 57 | 98 | 19.6 | 0.64 | 38.7 | 193.5 | 0.69 | 16.3 | 0.05 | 0.02 | 0.07 | 20.7 | 103.5 | 0.33 | 0.03 | <0.01 | <0.01 | 3.78 | 101 | 1.2 | 11 | <0.5 | 162 | 1795 | 8975 | 2 | 688 | <2 | 182
I911570 | 91 | 96 | 5 | OXPR | 27.7368 | 29.2608 | 1.524 | 5.63 | 1 | 8.8 | 2.4 | 38.5 | 30 | 0.07 | 1380 | 0.46 | 0.37 | 0.07 | 2.9 | 0.42 | 2.7 | 0.09 | 0.8 | 0.07 | <2 | 15 | 1.7 | 8 | <5 | 0.32 | 0.7 | 0.57 | 1 | 4.9 | 0.7 | 0.06 | 0.07 | <0.5 | 0.02 | 0.07 | 401 | 2005 | 4 | 2.6 | 0.43 | 57 | 105 | 19.4 | 0.52 | 39.5 | 197.5 | 0.44 | 15.75 | 0.04 | 0.02 | 0.07 | 21.5 | 107.5 | 0.34 | 0.1 | <0.01 | <0.01 | 3.4 | 101 | 1.6 | 7 | <0.5 | 167 | 2050 | 10250 | 4 | 660 | <2 | 204
I911571 | 96 | 101 | 5 | OXPR | 29.2608 | 30.7848 | 1.524 | 2.48 | <1 | 8.3 | 2.4 | 41.1 | 50 | 0.03 | 1230 | 0.59 | 0.35 | 0.12 | 4.2 | 0.41 | 2.4 | 0.1 | 0.7 | 0.1 | <2 | 12.8 | 2.2 | 8 | <5 | 0.4 | 0.7 | 0.6 | 1 | 6.8 | 0.6 | 0.1 | 0.06 | <0.5 | 0.04 | <0.05 | 504 | 2520 | 4 | 3.1 | 0.39 | 69 | 90 | 20.1 | 0.76 | 39.1 | 195.5 | 0.66 | 16.45 | 0.05 | 0.01 | 0.08 | 18.75 | 93.75 | 0.33 | <0.01 | <0.01 | <0.01 | 3.8 | 100 | 1.6 | 7 | <0.5 | 158 | 1775 | 8875 | 2 | 648 | <2 | 200
I911573 | 101 | 106 | 5 | OXPR/OXPX | 30.7848 | 32.3088 | 1.524 | 4.87 | <1 | 12.7 | 4.1 | 35.6 | 70 | 0.04 | 781 | 0.88 | 0.54 | 0.17 | 4.3 | 0.89 | 2.8 | 0.16 | 1.4 | 0.09 | <2 | 14 | 3.7 | 11 | <5 | 0.61 | 0.7 | 0.82 | 1 | 11.2 | 0.7 | 0.13 | 0.07 | <0.5 | 0.05 | 0.05 | 582 | 2910 | 4 | 4.6 | 0.59 | 62 | 100 | 20.4 | 1.12 | 36.5 | 182.5 | 1.66 | 14.95 | 0.1 | 0.03 | 0.08 | 19.2 | 96 | 0.32 | 0.06 | <0.01 | <0.01 | 4.49 | 98.9 | 1.1 | 5 | <0.5 | 154 | 1205 | 6025 | 2 | 560 | <2 | 184
I911574 | 106 | 111 | 5 | OXPR | 32.3088 | 33.8328 | 1.524 | 5.1 | <1 | 8.7 | 2 | 43.1 | 50 | 0.04 | 1120 | 0.54 | 0.34 | 0.09 | 3.7 | 0.45 | 2.7 | 0.09 | 0.6 | 0.07 | <2 | 12.9 | 1.8 | 22 | <5 | 0.29 | 0.8 | 0.46 | 1 | 6.6 | 0.6 | 0.05 | 0.06 | <0.5 | 0.04 | 0.06 | 440 | 2200 | 4 | 2.7 | 0.49 | 65 | 102 | 19.05 | 0.51 | 38.4 | 192 | 0.6 | 15.1 | 0.04 | <0.01 | 0.06 | 19.9 | 99.5 | 0.33 | 0.05 | <0.01 | <0.01 | 3.94 | 98 | 1.1 | <5 | <0.5 | 159 | 1560 | 7800 | 2 | 605 | <2 | 192
I911575 | 111 | 116 | 5 | OXPR | 33.8328 | 35.3568 | 1.524 | 4.84 | <1 | 7.6 | 1.8 | 51.7 | 120 | 0.04 | 826 | 0.47 | 0.25 | 0.07 | 5.6 | 0.33 | 2.1 | 0.09 | 0.5 | 0.07 | <2 | 10.3 | 1.5 | 18 | <5 | 0.26 | 0.6 | 0.4 | 1 | 5.4 | 0.5 | 0.04 | 0.07 | <0.5 | <0.01 | <0.05 | 520 | 2600 | 4 | 2.1 | 0.33 | 96 | 80 | 20.8 | 0.58 | 38.9 | 194.5 | 0.4 | 16.5 | 0.03 | 0.02 | 0.09 | 15.65 | 78.25 | 0.3 | 0.07 | <0.01 | <0.01 | 5.27 | 98.6 | 1 | <5 | <0.5 | 170 | 1130 | 5650 | 2 | 628 | <2 | 210
I911576 | 116 | 121 | 5 | OXPR | 35.3568 | 36.8808 | 1.524 | 4.62 | 1 | 7.1 | 2.5 | 42.1 | 50 | 0.03 | 1750 | 0.57 | 0.34 | 0.11 | 4 | 0.48 | 2.2 | 0.08 | 0.8 | 0.07 | <2 | 11 | 2.1 | 14 | <5 | 0.37 | 0.6 | 0.57 | 1 | 5.2 | 0.5 | 0.1 | 0.07 | <0.5 | 0.02 | 0.06 | 479 | 2395 | 4 | 2.8 | 0.35 | 68 | 87 | 19.9 | 0.54 | 37.7 | 188.5 | 0.49 | 15.65 | 0.04 | 0.02 | 0.07 | 17.9 | 89.5 | 0.3 | <0.01 | <0.01 | <0.01 | 5.16 | 97.8 | 1.4 | <5 | <0.5 | 154 | 2080 | 10400 | 1 | 568 | <2 | 188
I911577 | 121 | 126 | 5 | OXPR | 36.8808 | 38.4048 | 1.524 | 5.19 | <1 | 4.4 | 1.6 | 31.8 | 30 | 0.03 | 814 | 0.28 | 0.26 | 0.09 | 6.5 | 0.29 | 2.9 | 0.05 | 0.6 | 0.07 | <2 | 14.1 | 1.2 | <5 | <5 | 0.21 | 0.4 | 0.23 | 1 | 4.8 | 0.6 | 0.03 | 0.05 | <0.5 | 0.04 | 0.08 | 755 | 3775 | 4 | 1.8 | 0.28 | 57 | 112 | 16.45 | 0.75 | 41.8 | 209 | 0.88 | 13.85 | 0.02 | <0.01 | 0.09 | 22 | 110 | 0.33 | 0.01 | <0.01 | <0.01 | 3.59 | 99.8 | 1.3 | <5 | <0.5 | 160 | 1255 | 6275 | 2 | 557 | <2 | 221
I911578 | 126 | 131 | 5 | OXPR | 38.4048 | 39.9288 | 1.524 | 5.25 | <1 | 5.2 | 3.1 | 42.6 | 80 | 0.04 | 867 | 0.78 | 0.49 | 0.15 | 7.5 | 0.73 | 2.1 | 0.14 | 1 | 0.07 | <2 | 10.1 | 2.8 | 9 | <5 | 0.47 | 0.5 | 0.84 | 1 | 5.3 | 0.5 | 0.13 | 0.07 | <0.5 | 0.05 | 0.05 | 813 | 4065 | 4 | 4 | 0.46 | 82 | 80 | 19.35 | 1.04 | 38.4 | 192 | 1.59 | 15.15 | 0.04 | 0.01 | 0.07 | 16.05 | 80.25 | 0.29 | <0.01 | <0.01 | <0.01 | 4.27 | 96.3 | <0.5 | 8 | <0.5 | 178 | 1005 | 5025 | <1 | 604 | <2 | 220
I911581 | 131 | 136 | 5 | OXPR | 39.9288 | 41.4528 | 1.524 | 5.37 | <1 | 7.3 | 4.1 | 45.1 | 60 | 0.06 | 789 | 1.18 | 0.66 | 0.28 | 8.1 | 1.14 | 1.9 | 0.25 | 1.8 | 0.11 | <2 | 8.5 | 3.3 | 25 | <5 | 0.7 | 1.1 | 0.95 | 1 | 7 | 0.8 | 0.21 | 0.09 | <0.5 | 0.1 | 0.05 | 584 | 2920 | 1 | 5.6 | 0.62 | 109 | 66 | 24.1 | 1.16 | 35.7 | 178.5 | 3.38 | 16.1 | 0.08 | <0.01 | 0.05 | 14.4 | 72 | 0.29 | 0.06 | <0.01 | <0.01 | 4.11 | 99.4 | <0.5 | 5 | <0.5 | 160 | 1125 | 5625 | <1 | 528 | <2 | 202
I911582 | 136 | 141 | 5 | OXPR/OXPX | 41.4528 | 42.9768 | 1.524 | 5.28 | <1 | 6.8 | 4.6 | 46.4 | 90 | 0.04 | 912 | 1.43 | 0.79 | 0.32 | 9.4 | 1.32 | 1.9 | 0.28 | 1.8 | 0.13 | <2 | 7.8 | 4 | 29 | <5 | 0.77 | 0.8 | 1.23 | 1 | 8.5 | 0.7 | 0.23 | 0.07 | <0.5 | 0.11 | 0.05 | 576 | 2880 | 1 | 6.7 | 0.67 | 124 | 66 | 24.5 | 1.34 | 36.2 | 181 | 4.2 | 15.5 | 0.09 | <0.01 | 0.07 | 13.7 | 68.5 | 0.29 | 0.07 | <0.01 | <0.01 | 3.44 | 99.4 | 0.6 | 8 | <0.5 | 146 | 1245 | 6225 | <1 | 475 | <2 | 214
I911583 | 141 | 146 | 5 | OXPX | 42.9768 | 44.5008 | 1.524 | 5.58 | <1 | 7.5 | 5.6 | 61.8 | 210 | 0.04 | 388 | 1.76 | 0.93 | 0.42 | 12.5 | 1.82 | 1.6 | 0.34 | 2.2 | 0.13 | <2 | 5.2 | 4.9 | 54 | <5 | 0.94 | 0.7 | 1.48 | 1 | 8.8 | 0.5 | 0.31 | 0.1 | <0.5 | 0.12 | 0.05 | 763 | 3815 | 1 | 8.3 | 0.77 | 155 | 51 | 27.5 | 1.8 | 35 | 175 | 6.18 | 14.6 | 0.12 | 0.01 | 0.08 | 10.2 | 51 | 0.28 | 0.08 | <0.01 | <0.01 | 2.59 | 98.4 | <0.5 | <5 | <0.5 | 158 | 574 | 2870 | <1 | 487 | <2 | 226
I911584 | 146 | 151 | 5 | OXPX | 44.5008 | 46.0248 | 1.524 | 5.5 | <1 | 8.3 | 5 | 48.4 | 110 | 0.03 | 793 | 1.52 | 0.77 | 0.37 | 9.4 | 1.45 | 1.8 | 0.29 | 1.8 | 0.12 | <2 | 7.6 | 4.3 | 28 | <5 | 0.84 | 0.8 | 1.41 | 1 | 9.6 | 0.7 | 0.25 | 0.08 | <0.5 | 0.12 | <0.05 | 628 | 3140 | 1 | 7.1 | 0.7 | 132 | 59 | 26.8 | 1.55 | 34.3 | 171.5 | 5.07 | 15.75 | 0.11 | <0.01 | 0.07 | 11.85 | 59.25 | 0.29 | 0.07 | <0.01 | <0.01 | 3.77 | 99.6 | <0.5 | 6 | <0.5 | 159 | 1065 | 5325 | <1 | 487 | <2 | 218
I911585 | 151 | 156 | 5 | OXPX | 46.0248 | 47.5488 | 1.524 | 4.99 | <1 | 8.8 | 5.6 | 63 | 170 | 0.04 | 1100 | 1.8 | 0.99 | 0.43 | 9.4 | 1.76 | 2 | 0.35 | 1.9 | 0.12 | <2 | 7.3 | 4.7 | 80 | <5 | 0.91 | 1.5 | 1.49 | <1 | 9.1 | 0.7 | 0.32 | 0.16 | <0.5 | 0.11 | 0.08 | 673 | 3365 | <1 | 8.5 | 0.83 | 145 | 65 | 27.5 | 1.55 | 33.6 | 168 | 6.07 | 14.3 | 0.12 | 0.01 | 0.06 | 12.4 | 62 | 0.28 | 0.02 | <0.01 | <0.01 | 1.81 | 97.7 | 0.5 | 10 | <0.5 | 143 | 1480 | 7400 | <1 | 454 | <2 | 203
I911586 | 156 | 161 | 5 | OXPX | 47.5488 | 49.0728 | 1.524 | 5.38 | <1 | 9 | 3.9 | 80.7 | 140 | 0.03 | 1535 | 1.22 | 0.71 | 0.28 | 8.8 | 1.12 | 2.3 | 0.24 | 1.4 | 0.11 | <2 | 8.4 | 3.4 | 115 | <5 | 0.64 | 1 | 1.01 | <1 | 9 | 0.8 | 0.21 | 0.14 | <0.5 | 0.08 | 0.06 | 692 | 3460 | <1 | 6.1 | 0.69 | 174 | 80 | 23 | 1.28 | 37.7 | 188.5 | 3.33 | 15.05 | 0.1 | 0.02 | 0.05 | 16.15 | 80.75 | 0.31 | 0.06 | <0.01 | <0.01 | 1.2 | 98.3 | <0.5 | 10 | <0.5 | 160 | 1830 | 9150 | 1 | 495 | <2 | 218
I911587 | 161 | 166 | 5 | OXPX | 49.0728 | 50.5968 | 1.524 | 4.66 | <1 | 26.3 | 12.9 | 74.2 | 230 | 0.04 | 1035 | 3.3 | 1.81 | 0.83 | 12.8 | 3.37 | 2.3 | 0.65 | 4.7 | 0.2 | <2 | 9.1 | 10.2 | 123 | <5 | 2.07 | 2.2 | 2.9 | <1 | 33.4 | 0.8 | 0.56 | 0.25 | <0.5 | 0.22 | 0.09 | 862 | 4310 | <1 | 16.3 | 1.43 | 180 | 75 | 28.7 | 2.82 | 33.1 | 165.5 | 8 | 13.3 | 0.3 | 0.07 | 0.06 | 12.05 | 60.25 | 0.26 | 0.13 | 0.01 | <0.01 | 1.4 | 100 | 0.9 | <5 | <0.5 | 126 | 1290 | 6450 | 3 | 381 | 12 | 199
I911588 | 166 | 171 | 5 | OXPX/SOX/OXPR | 50.5968 | 52.1208 | 1.524 | 5.55 | <1 | 21 | 11.4 | 85.4 | 310 | 0.08 | 740 | 3.03 | 1.69 | 0.76 | 14.8 | 2.95 | 2.5 | 0.6 | 4.2 | 0.2 | <2 | 11.2 | 9.2 | 146 | <5 | 1.82 | 2.9 | 2.66 | <1 | 32.7 | 0.9 | 0.54 | 0.37 | <0.5 | 0.2 | 0.11 | 1270 | 6350 | <1 | 14.8 | 1.31 | 215 | 78 | 28.6 | 3.03 | 33.8 | 169 | 9.04 | 11.9 | 0.28 | 0.08 | 0.07 | 13.2 | 66 | 0.26 | 0.04 | 0.01 | <0.01 | 0.6 | 101 | 1 | <5 | <0.5 | 113 | 944 | 4720 | <1 | 338 | 5 | 192
I911589 | 171 | 176 | 5 | OXPX | 52.1208 | 53.6448 | 1.524 | 5.67 | <1 | 18.7 | 12.7 | 76.4 | 300 | 0.05 | 513 | 3.65 | 1.98 | 0.94 | 14.9 | 3.68 | 2.4 | 0.69 | 4.3 | 0.21 | <2 | 9.2 | 10.9 | 137 | <5 | 2.12 | 1.8 | 3.13 | <1 | 40.8 | 0.7 | 0.66 | 0.19 | <0.5 | 0.23 | 0.07 | 1245 | 6225 | <1 | 17.3 | 1.51 | 189 | 73 | 31.5 | 3.82 | 30.5 | 152.5 | 11.05 | 11.35 | 0.3 | 0.05 | 0.07 | 10.5 | 52.5 | 0.24 | 0.14 | 0.01 | <0.01 | 1.3 | 101 | 0.7 | 5 | <0.5 | 108 | 668 | 3340 | 4 | 310 | 3 | 179
I911590 | 176 | 181 | 5 | OXPX | 53.6448 | 55.1688 | 1.524 | 5.07 | <1 | 19.6 | 5.1 | 76.9 | 350 | 0.14 | 734 | 1.68 | 0.96 | 0.52 | 16.8 | 1.6 | 2.2 | 0.34 | 1.8 | 0.12 | <2 | 10.9 | 4.4 | 115 | <5 | 0.86 | 3.2 | 1.43 | 1 | 94 | 0.9 | 0.28 | 0.11 | <0.5 | 0.11 | <0.05 | 1375 | 6875 | <1 | 8.4 | 0.83 | 205 | 74 | 25.3 | 6.37 | 34.7 | 173.5 | 7.66 | 9.68 | 0.38 | 0.09 | 0.09 | 14.9 | 74.5 | 0.25 | <0.01 | 0.01 | <0.01 | -0.1 | 99.3 | 0.7 | <5 | <0.5 | 122 | 901 | 4505 | <1 | 357 | <2 | 188
I911591 | 181 | 186 | 5 | OXPX | 55.1688 | 56.6928 | 1.524 | 2.69 | <1 | 13.5 | 4.9 | 68.7 | 260 | 0.07 | 707 | 1.78 | 1.03 | 0.5 | 12.8 | 1.69 | 2.4 | 0.36 | 1.6 | 0.13 | <2 | 10.8 | 4.5 | 107 | 8 | 0.87 | 2.2 | 1.41 | <1 | 60.1 | 0.9 | 0.31 | 0.12 | <0.5 | 0.12 | 0.06 | 1115 | 5575 | <1 | 8.6 | 0.88 | 175 | 77 | 27.6 | 5.1 | 32.9 | 164.5 | 8.62 | 11.15 | 0.31 | 0.05 | 0.07 | 14.6 | 73 | 0.26 | 0.02 | 0.01 | <0.01 | 0.41 | 101 | 0.6 | <5 | <0.5 | 116 | 933 | 4665 | <1 | 342 | <2 | 171
I911593 | 186 | 191 | 5 | OXPX | 56.6928 | 58.2168 | 1.524 | 5.39 | <1 | 16.8 | 5.4 | 71.9 | 280 | 0.08 | 670 | 2.02 | 1.11 | 0.57 | 14.8 | 1.98 | 2.3 | 0.39 | 1.8 | 0.14 | <2 | 10.4 | 4.8 | 97 | <5 | 0.89 | 3.1 | 1.55 | <1 | 67.7 | 0.9 | 0.35 | 0.13 | <0.5 | 0.13 | 0.05 | 1290 | 6450 | <1 | 9.3 | 0.95 | 182 | 73 | 27 | 5.44 | 33.2 | 166 | 8.96 | 10.3 | 0.33 | 0.09 | 0.08 | 14.5 | 72.5 | 0.25 | <0.01 | 0.01 | <0.01 | -0.51 | 99.7 | 0.9 | <5 | <0.5 | 116 | 877 | 4385 | <1 | 341 | <2 | 172
I911594 | 191 | 196 | 5 | OXPX | 58.2168 | 59.7408 | 1.524 | 5.98 | <1 | 15.2 | 5.3 | 61.3 | 240 | 0.04 | 460 | 1.98 | 1.11 | 0.51 | 16.8 | 1.87 | 2.4 | 0.37 | 1.8 | 0.13 | <2 | 8.3 | 4.9 | 70 | <5 | 0.91 | 2.5 | 1.59 | <1 | 36.2 | 0.7 | 0.34 | 0.13 | <0.5 | 0.13 | 0.05 | 1375 | 6875 | <1 | 9.6 | 0.93 | 179 | 75 | 23.8 | 3.64 | 40.1 | 200.5 | 8.04 | 9.97 | 0.19 | 0.04 | 0.1 | 15.5 | 77.5 | 0.27 | <0.01 | 0.01 | <0.01 | -0.69 | 101 | 1.1 | <5 | <0.5 | 128 | 595 | 2975 | <1 | 368 | <2 | 216
I911595 | 196 | 201 | 5 | OXPX | 59.7408 | 61.2648 | 1.524 | 5.18 | <1 | 22 | 3.9 | 100 | 490 | 0.16 | 639 | 1.49 | 0.83 | 0.5 | 20.7 | 1.4 | 1.6 | 0.29 | 1.4 | 0.09 | <2 | 6.5 | 3.6 | 197 | <5 | 0.65 | 4.8 | 1.17 | <1 | 116 | 0.5 | 0.25 | 0.06 | <0.5 | 0.09 | <0.05 | 1500 | 7500 | <1 | 7.2 | 0.66 | 243 | 46 | 27.8 | 9.23 | 32 | 160 | 9.22 | 8.86 | 0.48 | 0.15 | 0.09 | 10.5 | 52.5 | 0.23 | <0.01 | 0.01 | <0.01 | 0.5 | 99.1 | 0.7 | <5 | <0.5 | 108 | 743 | 3715 | <1 | 339 | 3 | 186
I911596 | 201 | 206 | 5 | OXPX | 61.2648 | 62.7888 | 1.524 | 5.31 | <1 | 26.4 | 8.5 | 87 | 380 | 0.07 | 354 | 2.58 | 1.44 | 0.74 | 17.4 | 2.68 | 2.2 | 0.5 | 2.9 | 0.16 | <2 | 9.6 | 7.1 | 173 | <5 | 1.38 | 3.9 | 2.25 | <1 | 76.3 | 0.8 | 0.46 | 0.23 | <0.5 | 0.16 | 0.08 | 1490 | 7450 | <1 | 12.5 | 1.15 | 218 | 68 | 31.9 | 6.29 | 28.4 | 142 | 11.75 | 9.49 | 0.43 | 0.11 | 0.07 | 10.5 | 52.5 | 0.22 | <0.01 | 0.01 | <0.01 | 0.8 | 100 | <0.5 | <5 | <0.5 | 94 | 432 | 2160 | <1 | 257 | 2 | 155
I911597 | 206 | 211 | 5 | SOX/OXPX | 62.7888 | 64.3128 | 1.524 | 5.31 | <1 | 14.8 | 6.8 | 53.9 | 220 | 0.03 | 325 | 2.7 | 1.44 | 0.66 | 17.4 | 2.57 | 2.1 | 0.52 | 2.2 | 0.16 | <2 | 6.2 | 6.3 | 53 | <5 | 1.2 | 2.1 | 2.1 | <1 | 32.2 | 0.5 | 0.47 | 0.2 | <0.5 | 0.17 | 0.06 | 1520 | 7600 | <1 | 12.6 | 1.12 | 173 | 64 | 27.8 | 4.11 | 34.5 | 172.5 | 11.05 | 9.57 | 0.2 | 0.05 | 0.08 | 11.5 | 57.5 | 0.24 | <0.01 | 0.01 | <0.01 | -0.1 | 99 | 0.6 | <5 | <0.5 | 113 | 441 | 2205 | <1 | 313 | <2 | 207
I911598 | 211 | 216 | 5 | OXPX/SOX | 64.3128 | 65.8368 | 1.524 | 5.28 | <1 | 8 | 6 | 41.1 | 150 | 0.04 | 144 | 2.3 | 1.27 | 0.58 | 18.6 | 2.28 | 2.1 | 0.45 | 2 | 0.14 | <2 | 5.2 | 5.7 | 19 | <5 | 1.04 | 1.3 | 1.91 | <1 | 17.2 | 0.4 | 0.4 | 0.21 | <0.5 | 0.14 | 0.07 | 1805 | 9025 | <1 | 10.8 | 1 | 158 | 62 | 23.3 | 3.47 | 41.6 | 208 | 9.62 | 8.15 | 0.14 | 0.01 | 0.09 | 14.05 | 70.25 | 0.26 | <0.01 | 0.01 | <0.01 | -1.01 | 99.7 | 0.5 | <5 | <0.5 | 122 | 239 | 1195 | <1 | 344 | 3 | 251
I911601 | 216 | 221 | 5 | OXPX | 65.8368 | 67.3608 | 1.524 | 5.61 | <1 | 8.3 | 5.9 | 74.7 | 270 | 0.01 | 213 | 2.28 | 1.25 | 0.55 | 21.5 | 2.19 | 2.1 | 0.44 | 1.9 | 0.13 | <2 | 5.5 | 5.7 | 49 | <5 | 1.08 | 0.9 | 1.92 | <1 | 16.4 | 0.4 | 0.39 | 0.11 | <0.5 | 0.13 | 0.05 | 1835 | 9175 | <1 | 10.9 | 0.96 | 237 | 63 | 24.3 | 3.52 | 41.3 | 206.5 | 10.05 | 8.5 | 0.16 | <0.01 | 0.08 | 13.6 | 68 | 0.25 | 0.07 | 0.01 | <0.01 | -0.71 | 101 | 1 | <5 | <0.5 | 128 | 278 | 1390 | <1 | 350 | 5 | 245
I911602 | 221 | 226 | 5 | OXPX | 67.3608 | 68.8848 | 1.524 | 6.38 | <1 | 3.9 | 3.2 | 29 | 50 | <0.01 | 145 | 1.53 | 0.82 | 0.38 | 22.2 | 1.45 | 1.7 | 0.29 | 1 | 0.08 | <2 | 5 | 3.5 | <5 | <5 | 0.62 | 0.6 | 1.22 | <1 | 16.2 | 0.3 | 0.25 | <0.05 | <0.5 | 0.09 | <0.05 | 1895 | 9475 | <1 | 7.2 | 0.67 | 147 | 49 | 17.15 | 3.9 | 49.4 | 247 | 6.87 | 7.27 | 0.1 | <0.01 | 0.1 | 15.15 | 75.75 | 0.26 | <0.01 | 0.01 | <0.01 | -1.01 | 99.2 | 1 | 9 | <0.5 | 148 | 232 | 1160 | <1 | 417 | 5 | 285
I911603 | 226 | 230.5 | 4.5 | OXPX | 68.8848 | 70.2564 | 1.3716 | 5.72 | <1 | 5.6 | 5.2 | 32.3 | 80 | 0.02 | 159 | 2.15 | 1.14 | 0.51 | 20.1 | 2.14 | 1.9 | 0.42 | 1.6 | 0.13 | <2 | 5.5 | 5.3 | 8 | <5 | 0.97 | 0.8 | 1.85 | <1 | 17 | 0.4 | 0.39 | 0.09 | <0.5 | 0.13 | <0.05 | 1925 | 8662.5 | <1 | 10.4 | 0.91 | 150 | 57 | 22.4 | 3.68 | 43.7 | 196.65 | 9.23 | 8.08 | 0.12 | <0.01 | 0.09 | 13.8 | 62.1 | 0.25 | <0.01 | <0.01 | <0.01 | -0.4 | 101 | 0.5 | <5 | <0.5 | 133 | 246 | 1107 | <1 | 365 | 7 | 264
I911605 | 230.5 | 235 | 4.5 | OXPX/SOX | 70.2564 | 71.628 | 1.3716 | 5.87 | <1 | 9 | 6.2 | 69.3 | 230 | 0.01 | 116 | 2.55 | 1.34 | 0.6 | 19.5 | 2.43 | 2.1 | 0.5 | 1.9 | 0.15 | <2 | 5.7 | 6.2 | 76 | <5 | 1.12 | 1 | 2.08 | <1 | 21.7 | 0.5 | 0.45 | 0.13 | <0.5 | 0.15 | <0.05 | 1820 | 8190 | <1 | 12.2 | 1.09 | 208 | 60 | 26.7 | 3.56 | 37.4 | 168.3 | 11.1 | 8.98 | 0.15 | <0.01 | 0.07 | 12.1 | 54.45 | 0.24 | <0.01 | 0.01 | <0.01 | -0.8 | 99.5 | 0.7 | <5 | <0.5 | 115 | 157 | 706.5 | <1 | 320 | <2 | 215
I911606 | 235 | 240.2 | 5.2 | OXPX/MOX | 71.628 | 73.21296 | 1.58496 | 5.92 | <1 | 5 | 4.6 | 39 | 120 | <0.01 | 41 | 2.11 | 1.12 | 0.5 | 20.8 | 2.02 | 1.8 | 0.41 | 1.3 | 0.12 | <2 | 3 | 4.8 | 23 | <5 | 0.85 | 0.4 | 1.73 | <1 | 16.5 | 0.2 | 0.35 | 0.08 | <0.5 | 0.13 | <0.05 | 1710 | 8892 | <1 | 10 | 0.87 | 159 | 51 | 22 | 3.67 | 44.4 | 230.88 | 9.31 | 7.67 | 0.11 | <0.01 | 0.08 | 12.8 | 66.56 | 0.26 | <0.01 | <0.01 | <0.01 | -0.3 | 100 | 0.6 | <5 | <0.5 | 140 | 66 | 343.2 | <1 | 373 | 3 | 274
I911607 | 240.2 | 245.5 | 5.3 | OXPX | 73.21296 | 74.8284 | 1.61544 | 5.22 | <1 | 13.7 | 8.4 | 93.4 | 340 | 0.02 | 180 | 3.35 | 1.76 | 0.79 | 21.4 | 3.16 | 2.2 | 0.64 | 2.7 | 0.19 | <2 | 5 | 8.2 | 176 | <5 | 1.52 | 1.4 | 2.74 | 1 | 22.7 | 0.4 | 0.56 | 0.2 | <0.5 | 0.21 | 0.06 | 1860 | 9858 | <1 | 15.7 | 1.33 | 266 | 63 | 30.6 | 3.74 | 31.6 | 167.48 | 12.7 | 9.55 | 0.22 | 0.02 | 0.06 | 8.98 | 47.594 | 0.22 | 0.03 | 0.01 | <0.01 | 0.4 | 98.1 | <0.5 | 10 | <0.5 | 109 | 181 | 959.3 | <1 | 286 | <2 | 210
I911608 | 245.5 | 250.5 | 5 | OXPX | 74.8284 | 76.3524 | 1.524 | 5.35 | <1 | 11 | 7.6 | 104 | 460 | 0.01 | 94 | 3.04 | 1.62 | 0.74 | 20.3 | 2.96 | 2.3 | 0.59 | 2.4 | 0.19 | <2 | 7.5 | 7.4 | 227 | <5 | 1.38 | 1.3 | 2.49 | 1 | 22.6 | 0.6 | 0.5 | 0.17 | <0.5 | 0.19 | 0.06 | 1675 | 8375 | <1 | 14.4 | 1.29 | 272 | 66 | 30.1 | 3.62 | 32.6 | 163 | 12.45 | 9.61 | 0.21 | 0.01 | 0.07 | 10.55 | 52.75 | 0.23 | <0.01 | 0.01 | <0.01 | -0.2 | 99.3 | <0.5 | <5 | <0.5 | 107 | 132 | 660 | <1 | 289 | <2 | 193
I911609 | 250.5 | 255.5 | 5 | OXPX | 76.3524 | 77.8764 | 1.524 | 5.48 | <1 | 28.8 | 11.6 | 102 | 330 | 0.05 | 353 | 3.51 | 1.89 | 0.85 | 18.6 | 3.53 | 3.2 | 0.68 | 4 | 0.23 | <2 | 14.4 | 9.7 | 190 | <5 | 1.96 | 2.8 | 3.07 | 1 | 32.4 | 1.1 | 0.62 | 0.29 | <0.5 | 0.22 | 0.1 | 1410 | 7050 | <1 | 17.2 | 1.51 | 261 | 102 | 30.1 | 3.89 | 29.6 | 148 | 11.4 | 9.64 | 0.34 | 0.07 | 0.05 | 12.2 | 61 | 0.22 | <0.01 | 0.01 | <0.01 | 0.5 | 98 | 0.6 | <5 | <0.5 | 97 | 399 | 1995 | <1 | 255 | 5 | 163
I911610 | 255.5 | 259.7 | 4.2 | OXPX | 77.8764 | 79.15656 | 1.28016 | 3.79 | <1 | 26.4 | 13.2 | 91.7 | 350 | 0.03 | 483 | 3.97 | 2.16 | 0.99 | 16.1 | 3.97 | 3 | 0.79 | 4.7 | 0.24 | <2 | 11.2 | 11.4 | 210 | <5 | 2.22 | 2.5 | 3.36 | 1 | 30 | 0.9 | 0.7 | 0.39 | <0.5 | 0.26 | 0.13 | 1150 | 4830 | <1 | 19.2 | 1.76 | 212 | 90 | 35 | 3.79 | 24 | 100.8 | 13.3 | 10.6 | 0.38 | 0.1 | 0.05 | 8.71 | 36.582 | 0.22 | 0.06 | <0.01 | <0.01 | 1.38 | 97.6 | <0.5 | <5 | <0.5 | 84 | 520 | 2184 | <1 | 226 | <2 | 133
I911611 | 259.7 | 264.5 | 4.8 | AGT | 79.15656 | 80.6196 | 1.46304 | 2.32 | <1 | 48.1 | 8.6 | 60.1 | 360 | 0.31 | 113 | 1.57 | 0.88 | 0.96 | 24.3 | 1.68 | 0.9 | 0.3 | 3.9 | 0.09 | <2 | 1.9 | 5.7 | 152 | <5 | 1.26 | 5.9 | 1.57 | <1 | 318 | 0.1 | 0.29 | 0.22 | <0.5 | 0.09 | 0.07 | 569 | 2731.2 | <1 | 8.1 | 0.66 | 119 | 28 | 40.3 | 20.3 | 14.65 | 70.32 | 13.85 | 5.7 | 1.14 | 0.25 | 0.05 | 2.77 | 13.296 | 0.12 | 0.07 | 0.04 | 0.01 | 0.89 | 100 | 0.6 | <5 | <0.5 | 54 | 120 | 576 | <1 | 148 | 3 | 99
I911613 | 264.5 | 269.5 | 5 | AGT | 80.6196 | 82.1436 | 1.524 | 5.57 | <1 | 51.9 | 9.8 | 69.4 | 540 | 0.31 | 45 | 1.93 | 1.05 | 0.98 | 24.4 | 2 | 1.3 | 0.36 | 4.2 | 0.11 | <2 | 3.9 | 6.6 | 173 | <5 | 1.43 | 5.4 | 1.8 | <1 | 279 | 0.3 | 0.33 | 0.26 | <0.5 | 0.11 | 0.09 | 733 | 3665 | <1 | 9.3 | 0.82 | 155 | 42 | 38.1 | 18.35 | 17.9 | 89.5 | 13.1 | 5.78 | 1.09 | 0.25 | 0.08 | 4.25 | 21.25 | 0.14 | 0.03 | 0.03 | 0.01 | 0.88 | 100 | <0.5 | <5 | <0.5 | 53 | 44 | 220 | <1 | 146 | <2 | 107
I911614 | 269.5 | 276 | 6.5 | AGT | 82.1436 | 84.1248 | 1.9812 | 5.26 | <1 | 63.6 | 11.2 | 52.8 | 530 | 0.34 | 154 | 1.79 | 1.02 | 1.09 | 22.2 | 1.97 | 1.8 | 0.36 | 4.9 | 0.12 | <2 | 2.7 | 7 | 167 | <5 | 1.52 | 6.2 | 1.79 | <1 | 308 | 0.2 | 0.32 | 0.6 | <0.5 | 0.12 | 0.22 | 310 | 2015 | <1 | 9.2 | 0.79 | 92 | 65 | 40.5 | 19.85 | 11.55 | 75.075 | 12.7 | 5.79 | 1.36 | 0.28 | 0.07 | 1.68 | 10.92 | 0.11 | 0.1 | 0.04 | 0.01 | 1.8 | 95.8 | <0.5 | 5 | <0.5 | 49 | 175 | 1137.5 | <1 | 166 | 4 | 84
I911615 | 276 | 282 | 6 | AGT | 84.1248 | 85.9536 | 1.8288 | 5.25 | <1 | 66.4 | 10.1 | 47.3 | 490 | 0.28 | 166 | 1.39 | 0.77 | 1.06 | 21.5 | 1.55 | 0.7 | 0.27 | 4.7 | 0.08 | <2 | 2.1 | 6 | 162 | <5 | 1.35 | 6.3 | 1.41 | <1 | 324 | 0.1 | 0.24 | 0.26 | <0.5 | 0.08 | 0.08 | 183 | 1098 | <1 | 7.1 | 0.62 | 81 | 26 | 43.1 | 22.4 | 11.1 | 66.6 | 13 | 5.94 | 1.48 | 0.32 | 0.08 | 1.39 | 8.34 | 0.12 | 0.09 | 0.04 | 0.01 | 0.59 | 99.7 | 0.5 | <5 | <0.5 | 46 | 187 | 1122 | <1 | 165 | 2 | 75
I911616 | 282 | 287.5 | 5.5 | AGT | 85.9536 | 87.63 | 1.6764 | 5.2 | <1 | 97.1 | 9.4 | 45.5 | 450 | 0.52 | 97 | 1.34 | 0.72 | 1.04 | 20 | 1.51 | 0.8 | 0.26 | 4.4 | 0.09 | <2 | 1.7 | 6.6 | 164 | <5 | 1.3 | 9.3 | 1.6 | 1 | 286 | 0.1 | 0.25 | 0.25 | <0.5 | 0.09 | 0.09 | 248 | 1364 | 1 | 6.9 | 0.67 | 77 | 28 | 42.1 | 20.6 | 10.95 | 60.225 | 11.95 | 7.64 | 1.25 | 0.51 | 0.07 | 1.25 | 6.875 | 0.1 | 0.07 | 0.04 | 0.01 | 2.56 | 99.1 | <0.5 | <5 | <0.5 | 47 | 102 | 561 | <1 | 154 | 4 | 69
I911617 | 287.5 | 293.5 | 6 | AGT | 87.63 | 89.4588 | 1.8288 | 5.03 | <1 | 109.5 | 11.8 | 36.5 | 450 | 0.21 | 137 | 1.56 | 0.92 | 1.07 | 19.4 | 1.71 | 0.9 | 0.31 | 5.5 | 0.12 | <2 | 3.8 | 7.7 | 184 | <5 | 1.54 | 2.7 | 1.81 | <1 | 278 | 0.2 | 0.28 | 0.16 | <0.5 | 0.12 | 0.06 | 139 | 834 | 1 | 8.3 | 0.84 | 74 | 33 | 46.9 | 21.9 | 8.53 | 51.18 | 10.95 | 5.42 | 2.69 | 0.26 | 0.07 | 1.08 | 6.48 | 0.1 | 0.09 | 0.03 | 0.01 | 0.2 | 98.2 | <0.5 | <5 | <0.5 | 37 | 145 | 870 | <1 | 172 | 4 | 68
I911618 | 293.5 | 299.5 | 6 | AGT | 89.4588 | 91.2876 | 1.8288 | 4.88 | <1 | 123 | 14.3 | 37.4 | 450 | 0.15 | 125 | 1.95 | 1.14 | 1.11 | 19.7 | 2.02 | 1.2 | 0.39 | 6.6 | 0.15 | <2 | 4.4 | 9.4 | 189 | <5 | 1.94 | 3.3 | 2.3 | <1 | 270 | 0.3 | 0.34 | 0.22 | <0.5 | 0.16 | 0.08 | 146 | 876 | 1 | 10.5 | 1.09 | 81 | 44 | 48 | 21.8 | 8.86 | 53.16 | 10.95 | 5.63 | 2.73 | 0.34 | 0.07 | 1.13 | 6.78 | 0.1 | 0.12 | 0.03 | 0.01 | -0.2 | 99.6 | <0.5 | <5 | <0.5 | 37 | 131 | 786 | <1 | 173 | 3 | 70
I911621 | 299.5 | 306 | 6.5 | AGT | 91.2876 | 93.2688 | 1.9812 | 5.99 | <1 | 125 | 14.4 | 35.7 | 460 | 0.19 | 123 | 2 | 1.18 | 1.14 | 19.7 | 2.13 | 1.4 | 0.39 | 6.7 | 0.14 | <2 | 4.4 | 9.7 | 175 | <5 | 1.94 | 5.4 | 2.31 | <1 | 271 | 0.3 | 0.35 | 0.43 | <0.5 | 0.17 | 0.14 | 142 | 923 | 1 | 10.8 | 1.13 | 77 | 53 | 47.9 | 21.6 | 8.28 | 53.82 | 11.1 | 5.32 | 2.7 | 0.38 | 0.07 | 1.09 | 7.085 | 0.09 | 0.12 | 0.03 | 0.01 | 0.5 | 99.2 | <0.5 | <5 | <0.5 | 37 | 133 | 864.5 | <1 | 163 | 4 | 66
|  |  | 289 | [38 empty] | 240592.7 | [8 empty] | 9535.89 | [6 empty] | 4177.862 | [11 empty] | 244039
[41 empty] | Wt Ave | 832.5007 | [7 empty] | Wt Ave | 32.99616 | [5 empty] | Wt Ave | 14.45627 | [10 empty] | Wt Ave | 844.4256
[50 empty] | Cells 2-25 | [6 empty] | Cells 2-25
[41 empty] | Cells 2-49 | 222256.5 | [7 empty] | 17'-136' | 5.2-41.5 m | [5 empty] | 17'-136' | 5.2-41.5 m | [10 empty] | Cells 2-49 | 235718
[41 empty] | 17'-255.5' | 931.8931 | [7 empty] | 119 | 4629.4 | [5 empty] | 119 | 2541.55 | [10 empty] | 17'-255.5' | 988.3354
[41 empty] | 72.7 m | [7 empty] | Wt Ave | 36.2712 | 38.90252 |  |  |  |  | Wt Ave | 36.2712 | 21.35756 | [10 empty] | 72.7 m
[50 empty] | Cells 2-17 | [6 empty] | Cells 2-17
[41 empty] | Cells 2-24 | 58764 | [7 empty] | 17'-96' | 5.2-29.3 m | [5 empty] | 17'-96' | 5.2-29.3 m | [10 empty] | Cells 2-24 | 150487
[41 empty] | 17'-131' | 515.4737 | [7 empty] | 79 | 3096.9 | [5 empty] | 79 | 1822.3 | [10 empty] | 17'-131' | 1320.061
[41 empty] | 34.7 m | [7 empty] | Wt Ave | 24.0792 | 39.20127 |  |  |  |  | Wt Ave | 24.0792 | 23.06709 | [10 empty] | 34.7 m

## VISUAL
0
5
10
15
20
25
30
35
40
45
50
55
60
65
70
75
80
85
90
95
100
105
110
115
120
125
130
135
140
145
150
155
160
165
170
175
180
185
190
195
200
205
210
215
220
225
230
235
240
245
250
255
260
265
270
275
280
285
290
295
300