## RAW
TB11047545 - Finalized
CLIENT : "CRDIO - Cardero Iron Ore"
# of SAMPLES : 160
DATE RECEIVED : 2011-03-24 DATE FINALIZED : 2011-04-06
PROJECT : "PROJECT TTC"
CERTIFICATE COMMENTS : "Low whole rock total confirmed by re-analysis. "
PO NUMBER : "B2011LNGO11"
| WEI-21 | ME-ICP06 | ME-ICP06 | ME-ICP06 | ME-ICP06 | ME-ICP06 | ME-ICP06 | ME-ICP06 | ME-ICP06 | ME-ICP06 | ME-ICP06 | ME-ICP06 | ME-ICP06 | ME-ICP06 | OA-GRA05 | TOT-ICP06 | ME-4ACD81 | ME-4ACD81 | ME-4ACD81 | ME-4ACD81 | ME-4ACD81 | ME-4ACD81 | ME-4ACD81 | ME-4ACD81 | ME-4ACD81
SAMPLE | Recvd Wt. | SiO2 | Al2O3 | Fe2O3 | CaO | MgO | Na2O | K2O | Cr2O3 | TiO2 | MnO | P2O5 | SrO | BaO | LOI | Total | Ag | As | Cd | Co | Cu | Mo | Ni | Pb | Zn
J977800 | 1.65 | 46.6 | 25.2 | 6.19 | 11.25 | 4.02 | 2.68 | 0.69 | 0.02 | 0.6 | 0.07 | 0.04 | 0.05 | 0.01 | 2.48 | 99.9 | 0.5 | 21 | <0.5 | 32 | 187 | 1 | 133 | 3 | 43
J977802 | 6.86 | 34 | 8.66 | 26.1 | 4.29 | 11.2 | 1.1 | 0.89 | 0.07 | 11 | 0.23 | 0.2 | 0.02 | 0.02 | 2 | 99.8 | 0.9 | 15 | <0.5 | 102 | 1740 | 2 | 477 | 4 | 140
J977803 | 4.63 | 47.5 | 25.5 | 5.82 | 11.25 | 4.73 | 2.6 | 0.76 | 0.02 | 0.35 | 0.06 | 0.02 | 0.05 | 0.01 | 2.35 | 101 | <0.5 | 7 | <0.5 | 30 | 88 | 1 | 123 | 7 | 40
J977804 | 3.58 | 47.7 | 25.3 | 6.18 | 12.15 | 4.25 | 2.63 | 0.53 | 0.03 | 0.51 | 0.06 | 0.02 | 0.05 | 0.01 | 1.6 | 101 | <0.5 | 9 | <0.5 | 31 | 125 | 1 | 133 | 6 | 42
J977805 | 5.3 | 35.5 | 8.52 | 27.8 | 4.61 | 16.3 | 0.72 | 0.28 | 0.17 | 2.99 | 0.26 | 0.07 | 0.02 | 0.01 | 2.06 | 99.3 | <0.5 | 6 | <0.5 | 1 | 7 | 1 | 9 | 2 | 3
J977806 | 5.48 | 40.6 | 16.3 | 18.25 | 7.6 | 12 | 1.39 | 0.31 | 0.09 | 1.2 | 0.17 | 0.05 | 0.03 | 0.01 | 1.88 | 99.9 | <0.5 | <5 | <0.5 | 93 | 600 | 1 | 413 | 4 | 111
J977807 | 6.62 | 40.4 | 18.45 | 14.45 | 8.01 | 9.91 | 1.68 | 0.61 | 0.14 | 1.31 | 0.12 | 0.03 | 0.05 | 0.01 | 4.9 | 100 | <0.5 | 10 | <0.5 | 74 | 496 | 1 | 334 | 8 | 89
J977811 | 6.46 | 37.5 | 15.45 | 19.15 | 7.76 | 9 | 1.66 | 0.31 | 0.08 | 6.82 | 0.18 | 0.08 | 0.03 | 0.01 | 1.39 | 99.4 | 0.5 | 10 | <0.5 | 80 | 1080 | 1 | 370 | 5 | 109
J977812 | 6.42 | 27.5 | 6.13 | 31.3 | 4.8 | 12.15 | 0.65 | 0.23 | 0.14 | 13.5 | 0.27 | 0.18 | 0.01 | 0.01 | 1.7 | 98.6 | 1.3 | 13 | <0.5 | 118 | 2890 | 1 | 613 | 5 | 171
J977813 | 5.47 | 39.2 | 17.25 | 14.8 | 8.29 | 9.45 | 1.72 | 0.46 | 0.06 | 3.15 | 0.14 | 0.11 | 0.03 | 0.01 | 4.27 | 98.9 | <0.5 | 12 | <0.5 | 76 | 721 | 1 | 344 | 5 | 97
J977814 | 6 | 36.4 | 9.42 | 25.5 | 4.42 | 17.9 | 0.89 | 0.09 | 0.18 | 1.5 | 0.23 | 0.1 | 0.02 | <0.01 | 3.73 | 100.5 | <0.5 | 16 | <0.5 | 140 | 334 | 1 | 711 | 4 | 165
J977815 | 6.62 | 37.3 | 7.53 | 27.5 | 3.26 | 19.55 | 0.84 | 0.06 | 0.24 | 1.5 | 0.27 | 0.01 | 0.01 | <0.01 | 3.29 | 101.5 | 0.5 | 6 | <0.5 | 146 | 342 | 1 | 861 | 3 | 170
J977816 | 6 | 32.8 | 5.65 | 28.8 | 2.38 | 19.1 | 0.54 | 0.1 | 0.39 | 1.87 | 0.27 | 0.04 | 0.01 | <0.01 | 5.22 | 97.2 | 0.6 | 9 | <0.5 | 153 | 703 | 1 | 907 | 6 | 182
J977817 | 6.44 | 30 | 3.07 | 32.7 | 1.49 | 19.25 | 0.25 | 0.12 | 0.35 | 2.92 | 0.29 | 0.06 | 0.01 | 0.01 | 6.62 | 97.1 | <0.5 | 16 | <0.5 | 169 | 705 | 1 | 904 | 6 | 198
J977818 | 5.46 | 33.1 | 4.63 | 28.8 | 1.78 | 19.8 | 0.41 | 0.04 | 0.21 | 1.45 | 0.27 | <0.01 | 0.01 | <0.01 | 7.55 | 98.1 | <0.5 | 9 | <0.5 | 153 | 330 | 1 | 879 | 5 | 169
J977819 | 5.81 | 32.6 | 4.23 | 28.4 | 1.74 | 20.4 | 0.37 | 0.06 | 0.12 | 1.27 | 0.27 | 0.01 | 0.01 | <0.01 | 7.47 | 97 | 0.7 | <5 | <0.5 | 158 | 423 | <1 | 925 | 5 | 170
J977820 | 2.75 | 32.3 | 4.39 | 28.1 | 1.65 | 19.7 | 0.37 | 0.11 | 0.26 | 1.22 | 0.26 | 0.08 | 0.01 | <0.01 | 8.08 | 96.5 | <0.5 | 21 | <0.5 | 161 | 361 | 1 | 1075 | 3 | 174
J977822 | 5.92 | 31 | 3.83 | 31.1 | 1.37 | 19.5 | 0.27 | 0.04 | 0.36 | 2.17 | 0.28 | <0.01 | 0.01 | <0.01 | 7.9 | 97.8 | 0.5 | 17 | <0.5 | 164 | 425 | <1 | 989 | 5 | 182
J977823 | 5.04 | 32 | 4.49 | 28.5 | 1.69 | 19.65 | 0.34 | 0.05 | 0.27 | 1.57 | 0.27 | <0.01 | 0.01 | <0.01 | 8.35 | 97.2 | <0.5 | 15 | <0.5 | 153 | 437 | 1 | 989 | 6 | 173
J977824 | 5.21 | 31.8 | 4.95 | 29 | 1.81 | 19.4 | 0.36 | 0.05 | 0.35 | 1.85 | 0.26 | 0.07 | 0.01 | <0.01 | 8.59 | 98.5 | <0.5 | 8 | <0.5 | 157 | 394 | 1 | 991 | 2 | 183
J977825 | 4.2 | 30.8 | 4.74 | 29.4 | 2.07 | 19.25 | 0.34 | 0.05 | 0.47 | 2.16 | 0.28 | 0.06 | 0.01 | <0.01 | 7.78 | 97.4 | 0.8 | 10 | <0.5 | 157 | 502 | 1 | 983 | 7 | 187
J977826 | 5.79 | 31.6 | 4.28 | 31 | 2.28 | 19.65 | 0.38 | 0.1 | 0.3 | 2.67 | 0.28 | 0.03 | 0.01 | <0.01 | 5.06 | 97.6 | <0.5 | 17 | <0.5 | 160 | 663 | 1 | 900 | 3 | 191
J977827 | 5.77 | 31.1 | 4.73 | 31.5 | 2.18 | 19.2 | 0.35 | 0.07 | 0.21 | 3.43 | 0.28 | 0.05 | 0.01 | 0.01 | 6.93 | 100 | <0.5 | 7 | <0.5 | 161 | 344 | 1 | 816 | 5 | 183
J977830 | 6.16 | 28.9 | 4.82 | 35.1 | 1.59 | 18.95 | 0.27 | 0.07 | 0.34 | 4.53 | 0.31 | 0.03 | 0.01 | <0.01 | 5.99 | 101 | <0.5 | 12 | <0.5 | 160 | 304 | 1 | 852 | 3 | 193
J977831 | 6.2 | 25 | 3.59 | 37.6 | 1.45 | 17.65 | 0.23 | 0.04 | 0.42 | 6.01 | 0.31 | 0.08 | <0.01 | <0.01 | 6.11 | 98.5 | 0.7 | 23 | <0.5 | 164 | 281 | <1 | 897 | 2 | 217
J977832 | 6.68 | 24.5 | 2.89 | 38.5 | 2.09 | 17.25 | 0.17 | 0.1 | 0.41 | 7.61 | 0.34 | 0.05 | <0.01 | <0.01 | 6.44 | 100.5 | <0.5 | 39 | <0.5 | 159 | 373 | 1 | 814 | 3 | 236
J977833 | 6.95 | 21.8 | 1.7 | 42 | 0.6 | 16.15 | 0.08 | 0.11 | 0.41 | 11.15 | 0.3 | 0.04 | <0.01 | <0.01 | 4.38 | 98.7 | 0.5 | 51 | <0.5 | 169 | 536 | 1 | 828 | 6 | 240
J977834 | 7.25 | 15.2 | 2.45 | 51.4 | 0.82 | 11.6 | 0.14 | 0.09 | 0.67 | 14.15 | 0.34 | 0.04 | <0.01 | <0.01 | 4.3 | 101 | <0.5 | 26 | <0.5 | 177 | 360 | 1 | 899 | <2 | 323
J977835 | 6.32 | 11.9 | 2.28 | 51.8 | 0.81 | 9.55 | 0.07 | 0.06 | 0.72 | 19.3 | 0.34 | 0.09 | <0.01 | <0.01 | 1.89 | 98.8 | <0.5 | 41 | <0.5 | 171 | 682 | 2 | 884 | 3 | 321
J977836 | 7.18 | 12.35 | 2.45 | 51.6 | 0.7 | 10.2 | 0.07 | 0.08 | 0.8 | 17.85 | 0.33 | 0.02 | <0.01 | <0.01 | 1.3 | 97.8 | 0.6 | 37 | <0.5 | 165 | 702 | 2 | 910 | 8 | 318
J977837 | 7.51 | 13.95 | 2.82 | 50.7 | 0.73 | 10.55 | 0.2 | 0.1 | 0.72 | 17.4 | 0.33 | 0.06 | <0.01 | <0.01 | 1.39 | 99 | <0.5 | 29 | <0.5 | 165 | 378 | 1 | 918 | <2 | 309
J977838 | 7.23 | 15.95 | 2.14 | 47.6 | 0.87 | 12.45 | 0.07 | 0.05 | 0.72 | 13.1 | 0.34 | 0.07 | <0.01 | <0.01 | 1.8 | 95.2 | <0.5 | 40 | <0.5 | 173 | 164 | 1 | 1090 | 2 | 305
J977839 | 7.78 | 12.5 | 3.05 | 55 | 0.59 | 10.65 | 0.06 | 0.03 | 1.1 | 16.05 | 0.34 | 0.1 | <0.01 | <0.01 | 0.6 | 100 | <0.5 | 42 | <0.5 | 177 | 291 | 1 | 1110 | 5 | 353
J977840 | 3.37 | 26.6 | 2.04 | 39.7 | 1.13 | 20.2 | 0.12 | 0.03 | 0.55 | 4.9 | 0.31 | 0.01 | <0.01 | <0.01 | 2.78 | 98.4 | <0.5 | 32 | <0.5 | 188 | 514 | 1 | 1060 | 5 | 246
J977842 | 6.45 | 29.6 | 1.94 | 36.6 | 1.35 | 21.3 | 0.14 | 0.05 | 0.38 | 3.6 | 0.31 | 0.04 | <0.01 | <0.01 | 4.15 | 99.5 | 0.6 | 23 | <0.5 | 184 | 559 | 1 | 1035 | 5 | 220
J977843 | 7.2 | 27 | 1.9 | 39.3 | 1.05 | 19.5 | 0.13 | 0.04 | 0.51 | 4.7 | 0.31 | <0.01 | <0.01 | <0.01 | 3.38 | 97.8 | 1.2 | 16 | <0.5 | 186 | 2220 | 1 | 1145 | <2 | 242
J977844 | 6.22 | 25.7 | 1.62 | 39.8 | 0.97 | 18.7 | 0.08 | <0.01 | 0.48 | 6.12 | 0.31 | 0.04 | <0.01 | <0.01 | 2.69 | 96.5 | 1.1 | 92 | <0.5 | 187 | 1620 | 1 | 1060 | 2 | 254
J977845 | 6.96 | 24.6 | 1.66 | 40.4 | 0.83 | 18.4 | 0.08 | 0.09 | 0.53 | 6.42 | 0.32 | 0.04 | <0.01 | <0.01 | 3.29 | 96.7 | 0.7 | 72 | <0.5 | 177 | 898 | 1 | 950 | 4 | 251
J977846 | 6.35 | 23.1 | 1.46 | 41.2 | 0.71 | 17.5 | 0.06 | 0.05 | 0.57 | 7.77 | 0.32 | 0.03 | <0.01 | <0.01 | 3.7 | 96.5 | 0.9 | 49 | <0.5 | 179 | 2010 | 1 | 1030 | 3 | 249
J977847 | 5.64 | 26.2 | 1.84 | 39.1 | 0.67 | 18.85 | 0.13 | 0.07 | 0.47 | 5.39 | 0.31 | 0.03 | <0.01 | <0.01 | 4.96 | 98 | 1.2 | 32 | <0.5 | 182 | 2030 | 1 | 1000 | 4 | 238
J977850 | 7.2 | 28.3 | 2.67 | 37.6 | 1.16 | 19.6 | 0.22 | 0.07 | 0.41 | 4.84 | 0.31 | 0.03 | <0.01 | <0.01 | 4.56 | 99.8 | 0.8 | 45 | <0.5 | 175 | 1010 | 1 | 915 | 4 | 225
J977851 | 5.59 | 27.9 | 2.17 | 36.8 | 1.02 | 20.1 | 0.18 | 0.07 | 0.32 | 4.49 | 0.3 | 0.04 | 0.01 | <0.01 | 4.9 | 98.3 | 1.5 | 47 | <0.5 | 177 | 2000 | 1 | 959 | 2 | 224
J977852 | 6.71 | 24.6 | 1.96 | 37.1 | 1.05 | 18.05 | 0.14 | 0.07 | 0.34 | 7.84 | 0.31 | 0.07 | 0.01 | <0.01 | 3.7 | 95.2 | 1.8 | 16 | <0.5 | 172 | 2320 | 1 | 933 | 5 | 226
J977853 | 7.59 | 21.1 | 2.74 | 39.9 | 1.25 | 15.05 | 0.21 | 0.09 | 0.43 | 13.75 | 0.31 | 0.08 | 0.01 | <0.01 | 1.69 | 96.6 | 1.1 | 16 | <0.5 | 148 | 2150 | 1 | 777 | 3 | 210
J977854 | 7.45 | 22.5 | 2.25 | 39.9 | 1.27 | 15.85 | 0.14 | 0.14 | 0.41 | 12.25 | 0.31 | 0.06 | 0.01 | <0.01 | 5.08 | 100 | 0.7 | 69 | <0.5 | 161 | 1360 | 1 | 745 | 4 | 224
J977855 | 6.78 | 26.8 | 2.16 | 36.7 | 1.13 | 18.9 | 0.18 | 0.08 | 0.27 | 7.76 | 0.31 | 0.11 | 0.03 | 0.03 | 2.85 | 97.3 | 1.1 | 19 | <0.5 | 165 | 1700 | 1 | 862 | <2 | 199
J977856 | 6.47 | 27.7 | 3.21 | 36 | 1.43 | 18.55 | 0.27 | 0.07 | 0.31 | 6.44 | 0.3 | 0.08 | 0.01 | <0.01 | 3.5 | 97.9 | 1.1 | 12 | <0.5 | 167 | 2610 | 1 | 941 | 6 | 196
J977857 | 6.27 | 26.8 | 3.55 | 34.3 | 1.42 | 17.5 | 0.3 | 0.06 | 0.29 | 6.37 | 0.27 | 0.07 | <0.01 | <0.01 | 4.67 | 95.6 | 0.9 | 12 | <0.5 | 172 | 2520 | 1 | 899 | 3 | 228
J977858 | 7.36 | 23.6 | 2.35 | 35.9 | 1.8 | 15.75 | 0.25 | 0.08 | 0.25 | 12.9 | 0.3 | 0.08 | <0.01 | <0.01 | 3.4 | 96.7 | 1 | 13 | <0.5 | 152 | 2650 | 1 | 811 | 3 | 194
J977859 | 7.46 | 23.1 | 2.88 | 37.1 | 1.29 | 15.95 | 0.27 | 0.09 | 0.26 | 12.7 | 0.3 | 0.11 | 0.01 | <0.01 | 1.9 | 96 | 0.8 | 15 | <0.5 | 153 | 1870 | 1 | 750 | 5 | 198
J977860 | 3.03 | 24.8 | 3.58 | 35.5 | 2.52 | 15.6 | 0.34 | 0.06 | 0.19 | 14.65 | 0.3 | 0.04 | 0.01 | <0.01 | 0.1 | 97.7 | 0.8 | 22 | <0.5 | 133 | 1550 | 1 | 650 | <2 | 178
J977863 | 6.53 | 21.5 | 2.73 | 38.1 | 1.42 | 13.9 | 0.29 | 0.1 | 0.17 | 19.8 | 0.31 | 0.09 | 0.01 | <0.01 | 0.7 | 99.1 | 0.6 | 21 | <0.5 | 133 | 1340 | 1 | 605 | 2 | 176
J977864 | 7.88 | 23.5 | 2.9 | 37.1 | 1.75 | 15.05 | 0.38 | 0.13 | 0.14 | 17.2 | 0.32 | 0.04 | <0.01 | <0.01 | 0.8 | 99.3 | <0.5 | 21 | <0.5 | 135 | 1620 | 1 | 616 | 4 | 177
J977865 | 6.52 | 30.4 | 11.15 | 26.6 | 5.81 | 10.45 | 1.04 | 0.16 | 0.08 | 12.4 | 0.24 | 0.08 | 0.02 | 0.01 | 1.8 | 100 | 0.8 | 13 | <0.5 | 91 | 1500 | 1 | 437 | 3 | 131
J977866 | 6.64 | 29.6 | 11.3 | 23.7 | 6.07 | 10.15 | 1.04 | 0.16 | 0.07 | 11.55 | 0.21 | 0.06 | 0.03 | 0.01 | 2.1 | 96.1 | 0.5 | 18 | <0.5 | 87 | 1390 | 1 | 422 | 4 | 115
J977867 | 7.59 | 19.45 | 2.2 | 38.6 | 1.24 | 13.8 | 0.28 | 0.05 | 0.14 | 19.75 | 0.32 | 0.01 | <0.01 | <0.01 | 1.39 | 97.2 | 0.8 | 14 | <0.5 | 142 | 2790 | 1 | 709 | <2 | 173
J977870 | 7.26 | 21.9 | 2.49 | 38.1 | 1.2 | 15.95 | 0.2 | 0.05 | 0.16 | 16.55 | 0.31 | 0.09 | 0.01 | <0.01 | 1.59 | 98.6 | 0.8 | 11 | <0.5 | 142 | 1990 | 1 | 655 | <2 | 172
J977871 | 6.68 | 26.6 | 3.52 | 37.6 | 1.64 | 18.3 | 0.24 | 0.07 | 0.3 | 7.86 | 0.29 | 0.04 | 0.01 | <0.01 | 1.7 | 98.2 | 0.8 | 39 | <0.5 | 160 | 1970 | <1 | 747 | 6 | 217
J977872 | 6.57 | 22.8 | 2.73 | 37.4 | 1.8 | 15.45 | 0.21 | 0.02 | 0.17 | 16.2 | 0.3 | 0.07 | 0.01 | <0.01 | 1.1 | 98.3 | 0.6 | 18 | <0.5 | 148 | 2280 | 1 | 681 | <2 | 182
J977873 | 7.54 | 23.6 | 2.3 | 37.2 | 1.45 | 17 | 0.18 | 0.07 | 0.18 | 14.1 | 0.3 | 0.06 | 0.01 | <0.01 | 2.18 | 98.6 | 1.2 | 16 | <0.5 | 158 | 2960 | 1 | 742 | 3 | 187
J977874 | 8.2 | 20.5 | 1.06 | 40 | 0.65 | 16.6 | 0.1 | 0.04 | 0.19 | 17.3 | 0.32 | 0.07 | 0.01 | <0.01 | 0.7 | 97.5 | 0.8 | 13 | <0.5 | 158 | 2430 | 1 | 726 | <2 | 199
J977875 | 7.16 | 23 | 3.16 | 36.2 | 1.48 | 16.05 | 0.27 | 0.04 | 0.17 | 15.45 | 0.3 | 0.05 | 0.01 | <0.01 | 0.9 | 97.1 | 1.4 | 13 | <0.5 | 151 | 2580 | 1 | 701 | <2 | 182
J977876 | 7.79 | 21.2 | 3.28 | 36.4 | 1.52 | 14.95 | 0.25 | 0.05 | 0.13 | 18.55 | 0.3 | 0.04 | 0.01 | <0.01 | 0.5 | 97.2 | 1.1 | 18 | <0.5 | 137 | 2290 | 1 | 620 | 2 | 173
J977877 | 6.92 | 21.4 | 1.72 | 38.5 | 1.13 | 16 | 0.19 | 0.08 | 0.15 | 17.7 | 0.31 | 0.05 | <0.01 | <0.01 | 1.4 | 98.6 | 1.2 | 16 | <0.5 | 151 | 2990 | 1 | 719 | <2 | 185
J977878 | 7.71 | 20.5 | 2.32 | 38.9 | 1.74 | 15.1 | 0.2 | 0.04 | 0.18 | 20.9 | 0.34 | 0.05 | 0.01 | 0.01 | 1.09 | 101.5 | 0.8 | 15 | <0.5 | 149 | 2340 | 2 | 649 | 5 | 191
J977879 | 6.97 | 18.95 | 2.03 | 38.6 | 1.61 | 13.45 | 0.21 | 0.03 | 0.18 | 20.3 | 0.3 | 0.08 | 0.01 | <0.01 | 1 | 96.8 | 1.9 | 26 | <0.5 | 143 | 4430 | 1 | 734 | 3 | 195
J977880 | 3.41 | 18.5 | 1.32 | 38.8 | 1.38 | 13.95 | 0.12 | 0.03 | 0.14 | 21.6 | 0.31 | 0.07 | 0.01 | <0.01 | 1 | 97.2 | 0.8 | 31 | <0.5 | 141 | 2560 | 1 | 616 | <2 | 177
J977882 | 7.49 | 14.95 | 0.85 | 42.1 | 1.02 | 12.5 | 0.15 | 0.03 | 0.22 | 25.9 | 0.34 | 0.03 | <0.01 | <0.01 | 0.7 | 98.8 | 2.4 | 18 | <0.5 | 194 | 5190 | <1 | 809 | <2 | 212
J977883 | 7.56 | 18.55 | 1.29 | 38.5 | 1.06 | 14.3 | 0.15 | 0.1 | 0.12 | 20.7 | 0.31 | 0.1 | 0.01 | <0.01 | 1 | 96.2 | 1.8 | 21 | <0.5 | 185 | 3180 | <1 | 721 | <2 | 199
J977884 | 7.92 | 18.05 | 1.1 | 40.5 | 1.19 | 14.25 | 0.17 | 0.04 | 0.13 | 21.9 | 0.35 | 0.09 | <0.01 | <0.01 | 1.19 | 99 | 1.9 | 31 | <0.5 | 180 | 3220 | <1 | 737 | <2 | 206
J977885 | 8.07 | 17.75 | 0.68 | 39.9 | 1.2 | 13.95 | 0.17 | 0.01 | 0.12 | 21.4 | 0.34 | 0.03 | <0.01 | <0.01 | 0.9 | 96.5 | 1.8 | 15 | <0.5 | 188 | 3430 | <1 | 748 | <2 | 202
J977886 | 6.17 | 15.2 | 0.86 | 39.9 | 1.11 | 12.7 | 0.08 | 0.01 | 0.13 | 23.7 | 0.32 | 0.05 | <0.01 | <0.01 | 1.39 | 95.5 | 2.3 | 17 | <0.5 | 183 | 3480 | <1 | 709 | 2 | 205
J977887 | 7.72 | 17.35 | 0.75 | 39.6 | 1.58 | 14.35 | 0.01 | <0.01 | 0.13 | 22.2 | 0.36 | 0.05 | <0.01 | <0.01 | 0.7 | 97.1 | 1.9 | 16 | <0.5 | 184 | 3110 | <1 | 730 | <2 | 204
J977890 | 6.96 | 20.1 | 1.51 | 37.2 | 3.12 | 13.05 | 0.11 | 0.05 | 0.12 | 21.7 | 0.33 | 0.05 | <0.01 | <0.01 | 1.3 | 98.6 | 1.1 | 11 | <0.5 | 164 | 1965 | <1 | 578 | <2 | 191
J977891 | 5.97 | 27.9 | 2.29 | 30.6 | 7.65 | 12.65 | 0.22 | 0.06 | 0.1 | 16.85 | 0.29 | 0.07 | <0.01 | <0.01 | 0.4 | 99.1 | 0.9 | 16 | <0.5 | 127 | 1785 | <1 | 451 | <2 | 173
J977892 | 7.59 | 19.1 | 1.16 | 39 | 1.38 | 14.55 | 0.05 | 0.02 | 0.12 | 20.4 | 0.34 | 0.03 | <0.01 | <0.01 | 1.29 | 97.4 | 1.5 | 13 | <0.5 | 184 | 2580 | <1 | 686 | <2 | 205
J977893 | 7.36 | 21.2 | 1.22 | 38.5 | 1.94 | 15.7 | 0.06 | 0.04 | 0.12 | 18.5 | 0.34 | 0.01 | <0.01 | <0.01 | 0.1 | 97.7 | 0.7 | 11 | <0.5 | 182 | 1995 | <1 | 672 | <2 | 202
J977894 | 8.97 | 19.4 | 2.93 | 38.4 | 1.71 | 13.8 | 0.18 | 0.02 | 0.16 | 18.95 | 0.32 | 0.02 | 0.01 | <0.01 | -0.5 | 95.4 | 1.2 | 23 | <0.5 | 180 | 2550 | <1 | 693 | 2 | 218
J977895 | 7.57 | 15.2 | 2.6 | 40.4 | 1.46 | 11.6 | 0.13 | 0.03 | 0.19 | 25.1 | 0.34 | <0.01 | <0.01 | <0.01 | -0.2 | 96.9 | 1.7 | 9 | <0.5 | 181 | 2290 | <1 | 614 | <2 | 220
J977896 | 8.22 | 10.2 | 1 | 42 | 1.85 | 8.84 | 0.01 | <0.01 | 0.2 | 31.9 | 0.35 | 0.03 | <0.01 | <0.01 | -0.3 | 96.1 | 1.3 | 21 | <0.5 | 176 | 2110 | <1 | 513 | <2 | 205
J977897 | 7.33 | 8.48 | 0.93 | 43.2 | 1.16 | 8.61 | <0.01 | 0.05 | 0.22 | 34.2 | 0.35 | 0.01 | <0.01 | <0.01 | 0.69 | 97.9 | 1.3 | 17 | <0.5 | 178 | 1675 | <1 | 532 | <2 | 201
J977899 | 7.28 | 12.65 | 0.69 | 42.5 | 1.08 | 11.45 | <0.01 | 0.02 | 0.19 | 29.3 | 0.36 | 0.1 | <0.01 | <0.01 | 0.3 | 98.6 | 0.9 | 16 | <0.5 | 180 | 758 | <1 | 524 | <2 | 208
J977900 | 3.49 | 11.4 | 0.79 | 43.2 | 0.8 | 10.6 | <0.01 | 0.01 | 0.21 | 30.4 | 0.35 | 0.02 | <0.01 | <0.01 | 0.8 | 98.6 | 1 | 12 | <0.5 | 181 | 625 | <1 | 527 | <2 | 220
J977902 | 7.47 | 13.65 | 0.65 | 41.5 | 0.85 | 12.2 | 0.02 | 0.03 | 0.17 | 27 | 0.35 | 0.04 | <0.01 | <0.01 | 0.6 | 97.1 | 1.2 | 12 | <0.5 | 195 | 2210 | <1 | 638 | <2 | 226
J977903 | 7.61 | 11 | 0.63 | 42.4 | 0.7 | 10.55 | <0.01 | 0.02 | 0.17 | 30.2 | 0.35 | 0.01 | <0.01 | <0.01 | 1.58 | 97.6 | 1.1 | 10 | <0.5 | 181 | 1940 | <1 | 553 | <2 | 215
J977904 | 8.09 | 17.15 | 0.71 | 40.3 | 1.02 | 14.4 | <0.01 | <0.01 | 0.15 | 22 | 0.35 | 0.02 | <0.01 | <0.01 | 1.3 | 97.4 | 1.2 | <5 | <0.5 | 183 | 1690 | <1 | 609 | <2 | 210
J977905 | 7.74 | 15.3 | 0.79 | 41.5 | 0.91 | 13.15 | <0.01 | 0.03 | 0.14 | 23.5 | 0.35 | 0.05 | <0.01 | <0.01 | 1.2 | 96.9 | 1.8 | 25 | <0.5 | 191 | 2170 | <1 | 656 | <2 | 236
J977906 | 8.12 | 17.2 | 0.88 | 39.3 | 1.64 | 13.5 | 0.01 | 0.03 | 0.11 | 21.3 | 0.33 | 0.01 | <0.01 | <0.01 | 2.3 | 96.6 | 1 | 17 | <0.5 | 188 | 2380 | <1 | 627 | <2 | 223
J977907 | 7.74 | 16.25 | 1.21 | 39.4 | 2.96 | 11.3 | 0.02 | 0.02 | 0.15 | 24.1 | 0.32 | 0.02 | <0.01 | <0.01 | 1 | 96.8 | 1.5 | 11 | <0.5 | 169 | 2050 | <1 | 524 | <2 | 215
J977910 | 7.88 | 18.4 | 1.4 | 38.4 | 4.38 | 11.25 | 0.05 | 0.01 | 0.15 | 24 | 0.32 | 0.07 | <0.01 | <0.01 | 1 | 99.4 | 1 | 7 | <0.5 | 136 | 1410 | 1 | 430 | <2 | 192
J977911 | 7.77 | 21.9 | 1.28 | 33.4 | 5 | 13 | 0.06 | <0.01 | 0.13 | 18.9 | 0.3 | 0.07 | <0.01 | <0.01 | 1.4 | 95.4 | 0.5 | <5 | <0.5 | 127 | 1230 | <1 | 448 | 4 | 174
J977912 | 7.75 | 17.8 | 1.34 | 37.1 | 4.19 | 10.7 | 0.04 | 0.02 | 0.17 | 24.2 | 0.31 | <0.01 | <0.01 | <0.01 | 0.1 | 96 | <0.5 | <5 | <0.5 | 130 | 924 | 1 | 409 | 2 | 187
J977913 | 8.1 | 13.7 | 1.32 | 40.2 | 3.41 | 9.42 | 0.03 | 0.01 | 0.26 | 27.6 | 0.32 | 0.06 | <0.01 | <0.01 | 0.4 | 96.7 | <0.5 | <5 | <0.5 | 149 | 529 | 1 | 393 | <2 | 213
J977914 | 6.89 | 13.75 | 1.26 | 40.2 | 2.95 | 9.68 | 0.08 | 0.03 | 0.23 | 28.7 | 0.33 | <0.01 | <0.01 | <0.01 | 1.3 | 98.5 | <0.5 | <5 | <0.5 | 132 | 597 | <1 | 392 | <2 | 192
J977915 | 7.44 | 18.95 | 1.33 | 35.5 | 4.11 | 12.1 | 0.13 | 0.03 | 0.16 | 23.1 | 0.31 | 0.03 | <0.01 | <0.01 | 0.5 | 96.3 | <0.5 | 5 | <0.5 | 127 | 602 | 1 | 401 | <2 | 180
J977916 | 6.84 | 15.4 | 1.3 | 40 | 3.71 | 9.95 | 0.04 | <0.01 | 0.24 | 27.1 | 0.32 | 0.02 | <0.01 | <0.01 | 0.6 | 98.7 | <0.5 | <5 | <0.5 | 145 | 570 | 1 | 408 | <2 | 203
J977917 | 7.24 | 17 | 1.31 | 37.1 | 4.35 | 9.89 | 0.07 | 0.07 | 0.19 | 25.9 | 0.31 | 0.04 | <0.01 | <0.01 | 0.89 | 97.1 | <0.5 | <5 | <0.5 | 129 | 750 | 1 | 392 | <2 | 178
J977918 | 7.24 | 21.5 | 1.47 | 34.8 | 5.25 | 12.05 | 0.08 | 0.01 | 0.18 | 20.5 | 0.3 | 0.04 | <0.01 | <0.01 | 0.9 | 97.1 | 0.6 | <5 | <0.5 | 124 | 709 | <1 | 406 | 2 | 179
J977919 | 7.49 | 18.65 | 1.35 | 37.1 | 4.4 | 11.15 | 0.05 | <0.01 | 0.18 | 23.5 | 0.31 | 0.01 | <0.01 | <0.01 | 0.5 | 97.2 | <0.5 | <5 | <0.5 | 129 | 1070 | <1 | 422 | 3 | 186
J977920 | 3.22 | 24.8 | 1.6 | 31.8 | 6.37 | 13.2 | 0.11 | 0.04 | 0.12 | 17.7 | 0.29 | 0.02 | <0.01 | <0.01 | 1.99 | 98 | <0.5 | <5 | <0.5 | 121 | 981 | <1 | 422 | 2 | 163
J977922 | 7.41 | 28.8 | 1.71 | 29.9 | 8.05 | 13.65 | 0.14 | 0.03 | 0.12 | 14.85 | 0.28 | 0.03 | <0.01 | <0.01 | 2.5 | 100 | <0.5 | <5 | <0.5 | 110 | 1010 | 1 | 400 | <2 | 156
J977923 | 5.96 | 30.7 | 2.33 | 26.6 | 9.96 | 12.3 | 0.23 | 0.08 | 0.12 | 13.55 | 0.25 | 0.06 | <0.01 | <0.01 | 1.9 | 98.1 | <0.5 | 10 | <0.5 | 96 | 606 | <1 | 330 | 2 | 139
J977924 | 7.28 | 30.5 | 2.27 | 25.6 | 10.9 | 11 | 0.21 | 0.03 | 0.11 | 15.2 | 0.24 | <0.01 | <0.01 | <0.01 | 1.59 | 97.7 | <0.5 | 25 | <0.5 | 85 | 697 | 1 | 285 | 2 | 127
J977925 | 6.99 | 26.5 | 2.11 | 29.5 | 9.52 | 11 | 0.19 | 0.01 | 0.13 | 18.2 | 0.26 | 0.02 | <0.01 | <0.01 | 1.2 | 98.6 | <0.5 | 7 | <0.5 | 97 | 576 | <1 | 315 | <2 | 151
J977926 | 7.24 | 29.3 | 2.36 | 26.5 | 11.35 | 10 | 0.17 | <0.01 | 0.13 | 15.2 | 0.23 | 0.04 | <0.01 | <0.01 | 0.8 | 96.1 | <0.5 | 7 | <0.5 | 87 | 582 | <1 | 280 | <2 | 140
J977927 | 5.96 | 31.6 | 2.36 | 26 | 11.5 | 12.05 | 0.22 | 0.04 | 0.12 | 13.45 | 0.24 | 0.07 | 0.01 | <0.01 | 1.3 | 99 | <0.5 | <5 | <0.5 | 92 | 833 | <1 | 327 | 2 | 144
J977931 | 7.32 | 26.3 | 2.12 | 30.7 | 8.8 | 10.95 | 0.14 | 0.01 | 0.12 | 15.7 | 0.26 | 0.02 | <0.01 | <0.01 | 0.6 | 95.7 | <0.5 | <5 | <0.5 | 104 | 639 | 1 | 348 | <2 | 160
J977932 | 6.74 | 28.3 | 2.44 | 31 | 10.15 | 10.85 | 0.16 | 0.02 | 0.11 | 15.4 | 0.27 | 0.04 | <0.01 | <0.01 | 0 | 98.7 | <0.5 | 8 | <0.5 | 104 | 527 | <1 | 342 | 2 | 168
J977933 | 7.59 | 27.4 | 2.15 | 31.4 | 8.96 | 11.45 | 0.15 | 0.01 | 0.1 | 14.95 | 0.27 | 0.03 | <0.01 | <0.01 | 0.1 | 97 | <0.5 | <5 | <0.5 | 108 | 722 | 1 | 369 | <2 | 175
J977934 | 7.39 | 23.2 | 2.29 | 35.6 | 8.18 | 9.78 | 0.13 | <0.01 | 0.14 | 18.75 | 0.28 | 0.03 | <0.01 | <0.01 | -0.1 | 98.3 | <0.5 | <5 | <0.5 | 112 | 511 | 1 | 360 | 3 | 197
J977935 | 7.3 | 32 | 2.42 | 26.3 | 11.3 | 11.9 | 0.18 | 0.01 | 0.09 | 11.15 | 0.25 | 0.03 | <0.01 | <0.01 | 0.6 | 96.2 | <0.5 | <5 | <0.5 | 89 | 775 | 1 | 325 | 3 | 145
J977936 | 7.09 | 31.4 | 2.44 | 26.3 | 11.35 | 11.55 | 0.16 | <0.01 | 0.1 | 11.8 | 0.24 | <0.01 | <0.01 | <0.01 | 0.5 | 95.8 | <0.5 | <5 | <0.5 | 95 | 704 | 1 | 328 | 2 | 149
J977937 | 6.91 | 27.7 | 2.16 | 28.9 | 9.96 | 10.75 | 0.14 | <0.01 | 0.1 | 15.75 | 0.31 | 0.03 | <0.01 | <0.01 | 0.2 | 96 | <0.5 | <5 | <0.5 | 99 | 696 | 1 | 321 | <2 | 151
J977938 | 8.25 | 24.7 | 2.04 | 32.3 | 8.64 | 10.45 | 0.12 | <0.01 | 0.13 | 19.1 | 0.28 | 0.03 | <0.01 | <0.01 | -0.1 | 97.7 | <0.5 | 6 | <0.5 | 104 | 491 | <1 | 321 | <2 | 156
J977939 | 7.83 | 11.9 | 1.56 | 43.6 | 3.34 | 7.89 | 0.05 | <0.01 | 0.2 | 29.2 | 0.33 | 0.02 | <0.01 | <0.01 | -0.2 | 97.9 | <0.5 | 8 | <0.5 | 147 | 399 | 1 | 377 | <2 | 218
J977940 | 3.56 | 16.6 | 1.34 | 41 | 3.73 | 10.75 | 0.05 | 0.01 | 0.17 | 26.2 | 0.33 | 0.03 | <0.01 | <0.01 | -0.1 | 100 | <0.5 | 11 | <0.5 | 138 | 371 | 1 | 410 | 3 | 199
J977942 | 8.49 | 18.8 | 1.65 | 38.2 | 5.04 | 10.45 | 0.08 | <0.01 | 0.18 | 22.8 | 0.31 | 0.04 | <0.01 | <0.01 | -0.6 | 97 | <0.5 | 6 | <0.5 | 130 | 287 | <1 | 395 | 2 | 196
J977943 | 6.6 | 25.6 | 1.86 | 31.5 | 7.85 | 11.7 | 0.11 | 0.01 | 0.1 | 17.65 | 0.29 | 0.01 | <0.01 | <0.01 | 0.2 | 96.9 | <0.5 | 9 | <0.5 | 109 | 386 | <1 | 352 | 2 | 157
J977944 | 7.34 | 30.9 | 2.44 | 27.1 | 11.2 | 12.2 | 0.19 | 0.03 | 0.1 | 13.4 | 0.25 | 0.01 | <0.01 | <0.01 | -0.1 | 97.7 | <0.5 | 10 | <0.5 | 98 | 580 | <1 | 330 | 3 | 155
J977945 | 7.98 | 31.4 | 2.37 | 27.1 | 11.25 | 11.5 | 0.17 | <0.01 | 0.1 | 12.1 | 0.25 | 0.04 | <0.01 | <0.01 | 0.7 | 97 | <0.5 | 9 | <0.5 | 93 | 606 | 1 | 325 | 2 | 151
J977946 | 7.54 | 33.4 | 2.78 | 24.9 | 12.45 | 11.25 | 0.19 | 0.04 | 0.08 | 10.95 | 0.23 | 0.05 | <0.01 | <0.01 | 0.7 | 97 | <0.5 | 10 | <0.5 | 85 | 565 | 1 | 291 | <2 | 139
J977947 | 8.13 | 25.2 | 2.33 | 34.7 | 8.56 | 10.4 | 0.13 | <0.01 | 0.11 | 15.85 | 0.28 | 0.03 | <0.01 | <0.01 | -0.1 | 97.5 | <0.5 | 13 | <0.5 | 115 | 343 | 1 | 370 | 2 | 199
J977950 | 7.49 | 25.2 | 2.77 | 35.6 | 9.44 | 9.53 | 0.13 | <0.01 | 0.12 | 15.15 | 0.27 | 0.03 | <0.01 | <0.01 | -0.3 | 97.9 | <0.5 | <5 | <0.5 | 111 | 354 | 1 | 361 | <2 | 213
J977951 | 8.13 | 29.3 | 2.71 | 31.8 | 10.8 | 10.8 | 0.14 | <0.01 | 0.1 | 11.55 | 0.26 | <0.01 | <0.01 | <0.01 | -0.2 | 97.3 | <0.5 | <5 | <0.5 | 100 | 414 | 1 | 344 | <2 | 191
J977952 | 7.33 | 26.6 | 3.1 | 34.4 | 10.65 | 9.18 | 0.14 | <0.01 | 0.09 | 11.15 | 0.24 | 0.04 | <0.01 | <0.01 | -0.3 | 95.3 | <0.5 | <5 | <0.5 | 106 | 200 | <1 | 346 | 2 | 231
J977953 | 1.53 | 30.3 | 4.06 | 30.3 | 2.46 | 21.6 | 0.21 | 0.02 | 0.44 | 2.71 | 0.27 | 0.01 | 0.01 | <0.01 | 5.7 | 98.1 | <0.5 | <5 | <0.5 | 156 | 226 | 1 | 1020 | 3 | 212
J977954 | 7.33 | 16.1 | 3.32 | 50 | 6.26 | 6.97 | 0.08 | <0.01 | 0.18 | 13.3 | 0.28 | 0.02 | <0.01 | <0.01 | -0.8 | 95.7 | <0.5 | <5 | <0.5 | 149 | 85 | <1 | 533 | 5 | 359
J977955 | 8.12 | 12.05 | 3.34 | 58 | 3.91 | 7.12 | 0.05 | <0.01 | 0.23 | 15.45 | 0.31 | 0.05 | <0.01 | <0.01 | -1.3 | 99.2 | <0.5 | 8 | <0.5 | 168 | 117 | <1 | 592 | <2 | 388
J977956 | 8.86 | 15.75 | 3.62 | 53.6 | 6.14 | 7.2 | 0.07 | <0.01 | 0.3 | 14.55 | 0.3 | 0.02 | <0.01 | <0.01 | -0.3 | 101.5 | <0.5 | <5 | <0.5 | 146 | 84 | 1 | 567 | 4 | 364
J977957 | 6.89 | 17.45 | 3.34 | 50.7 | 5.97 | 8.25 | 0.08 | <0.01 | 0.38 | 12.55 | 0.29 | 0.06 | <0.01 | <0.01 | -0.7 | 98.4 | <0.5 | <5 | <0.5 | 150 | 115 | <1 | 598 | 3 | 362
J977958 | 7.07 | 37.6 | 1.9 | 25.6 | 7.97 | 19.65 | 0.14 | 0.01 | 0.02 | 2.06 | 0.26 | 0.01 | <0.01 | <0.01 | 5.67 | 101 | <0.5 | <5 | <0.5 | 125 | 14 | 1 | 589 | <2 | 160
J977959 | 3.52 | 40.9 | 14.6 | 13.15 | 6.54 | 15.6 | 1.28 | 0.11 | 0.02 | 0.26 | 0.15 | 0.02 | 0.02 | 0.01 | 7.29 | 100 | 0.9 | <5 | <0.5 | 90 | 42 | <1 | 759 | <2 | 91

## WORKING
Sample ID | From (ft) | To (ft) | Int Thick (ft) | Lithology | From (m) | To (m) | Int Thick (m) | Recvd Wt. | SiO2 | Al2O3 | Fe2O3 | Fe2O3 x Int Th (ft) | CaO | MgO | Na2O | K2O | Cr2O3 | TiO2 | TiO2 x Int Th (ft) | MnO | P2O5 | SrO | BaO | LOI | Total | Ag | As | Cd | Co | Cu | Cu x Int Th (ft) | Mo | Ni | Ni x Int Th (ft) | Pb | Zn
J977800 | 58 | 63 | 5 |  | 17.6784 | 19.2024 | 1.524 | 1.65 | 46.6 | 25.2 | 6.19 | 30.95 | 11.25 | 4.02 | 2.68 | 0.69 | 0.02 | 0.6 | 3 | 0.07 | 0.04 | 0.05 | 0.01 | 2.48 | 99.9 | 0.5 | 21 | <0.5 | 32 | 187 | 935 | 1 | 133 | 665 | 3 | 43
J977802 | 63 | 71 | 8 |  | 19.2024 | 21.6408 | 2.4384 | 6.86 | 34 | 8.66 | 26.1 | 208.8 | 4.29 | 11.2 | 1.1 | 0.89 | 0.07 | 11 | 88 | 0.23 | 0.2 | 0.02 | 0.02 | 2 | 99.8 | 0.9 | 15 | <0.5 | 102 | 1740 | 13920 | 2 | 477 | 3816 | 4 | 140
J977803 | 71 | 77 | 6 |  | 21.6408 | 23.4696 | 1.8288 | 4.63 | 47.5 | 25.5 | 5.82 | 34.92 | 11.25 | 4.73 | 2.6 | 0.76 | 0.02 | 0.35 | 2.1 | 0.06 | 0.02 | 0.05 | 0.01 | 2.35 | 101 | <0.5 | 7 | <0.5 | 30 | 88 | 528 | 1 | 123 | 738 | 7 | 40
J977804 | 95 | 99 | 4 |  | 28.956 | 30.1752 | 1.2192 | 3.58 | 47.7 | 25.3 | 6.18 | 24.72 | 12.15 | 4.25 | 2.63 | 0.53 | 0.03 | 0.51 | 2.04 | 0.06 | 0.02 | 0.05 | 0.01 | 1.6 | 101 | <0.5 | 9 | <0.5 | 31 | 125 | 500 | 1 | 133 | 532 | 6 | 42
J977805 | 99 | 104.5 | 5.5 |  | 30.1752 | 31.8516 | 1.6764 | 5.3 | 35.5 | 8.52 | 27.8 | 152.9 | 4.61 | 16.3 | 0.72 | 0.28 | 0.17 | 2.99 | 16.445 | 0.26 | 0.07 | 0.02 | 0.01 | 2.06 | 99.3 | <0.5 | 6 | <0.5 | 1 | 7 | 38.5 | 1 | 9 | 49.5 | 2 | 3
J977806 | 104.5 | 110 | 5.5 |  | 31.8516 | 33.528 | 1.6764 | 5.48 | 40.6 | 16.3 | 18.25 | 100.375 | 7.6 | 12 | 1.39 | 0.31 | 0.09 | 1.2 | 6.6 | 0.17 | 0.05 | 0.03 | 0.01 | 1.88 | 99.9 | <0.5 | <5 | <0.5 | 93 | 600 | 3300 | 1 | 413 | 2271.5 | 4 | 111
J977807 | 110 | 117.5 | 7.5 |  | 33.528 | 35.814 | 2.286 | 6.62 | 40.4 | 18.45 | 14.45 | 108.375 | 8.01 | 9.91 | 1.68 | 0.61 | 0.14 | 1.31 | 9.825 | 0.12 | 0.03 | 0.05 | 0.01 | 4.9 | 100 | <0.5 | 10 | <0.5 | 74 | 496 | 3720 | 1 | 334 | 2505 | 8 | 89
J977811 | 233 | 240 | 7 |  | 71.0184 | 73.152 | 2.1336 | 6.46 | 37.5 | 15.45 | 19.15 | 134.05 | 7.76 | 9 | 1.66 | 0.31 | 0.08 | 6.82 | 47.74 | 0.18 | 0.08 | 0.03 | 0.01 | 1.39 | 99.4 | 0.5 | 10 | <0.5 | 80 | 1080 | 7560 | 1 | 370 | 2590 | 5 | 109
J977812 | 240 | 246.5 | 6.5 |  | 73.152 | 75.1332 | 1.9812 | 6.42 | 27.5 | 6.13 | 31.3 | 203.45 | 4.8 | 12.15 | 0.65 | 0.23 | 0.14 | 13.5 | 87.75 | 0.27 | 0.18 | 0.01 | 0.01 | 1.7 | 98.6 | 1.3 | 13 | <0.5 | 118 | 2890 | 18785 | 1 | 613 | 3984.5 | 5 | 171
J977813 | 246.5 | 251.5 | 5 |  | 75.1332 | 76.6572 | 1.524 | 5.47 | 39.2 | 17.25 | 14.8 | 74 | 8.29 | 9.45 | 1.72 | 0.46 | 0.06 | 3.15 | 15.75 | 0.14 | 0.11 | 0.03 | 0.01 | 4.27 | 98.9 | <0.5 | 12 | <0.5 | 76 | 721 | 3605 | 1 | 344 | 1720 | 5 | 97
J977814 | 251.5 | 258 | 6.5 |  | 76.6572 | 78.6384 | 1.9812 | 6 | 36.4 | 9.42 | 25.5 | 165.75 | 4.42 | 17.9 | 0.89 | 0.09 | 0.18 | 1.5 | 9.75 | 0.23 | 0.1 | 0.02 | <0.01 | 3.73 | 100.5 | <0.5 | 16 | <0.5 | 140 | 334 | 2171 | 1 | 711 | 4621.5 | 4 | 165
J977815 | 258 | 265 | 7 |  | 78.6384 | 80.772 | 2.1336 | 6.62 | 37.3 | 7.53 | 27.5 | 192.5 | 3.26 | 19.55 | 0.84 | 0.06 | 0.24 | 1.5 | 10.5 | 0.27 | 0.01 | 0.01 | <0.01 | 3.29 | 101.5 | 0.5 | 6 | <0.5 | 146 | 342 | 2394 | 1 | 861 | 6027 | 3 | 170
J977816 | 265 | 271 | 6 |  | 80.772 | 82.6008 | 1.8288 | 6 | 32.8 | 5.65 | 28.8 | 172.8 | 2.38 | 19.1 | 0.54 | 0.1 | 0.39 | 1.87 | 11.22 | 0.27 | 0.04 | 0.01 | <0.01 | 5.22 | 97.2 | 0.6 | 9 | <0.5 | 153 | 703 | 4218 | 1 | 907 | 5442 | 6 | 182
J977817 | 271 | 278 | 7 |  | 82.6008 | 84.7344 | 2.1336 | 6.44 | 30 | 3.07 | 32.7 | 228.9 | 1.49 | 19.25 | 0.25 | 0.12 | 0.35 | 2.92 | 20.44 | 0.29 | 0.06 | 0.01 | 0.01 | 6.62 | 97.1 | <0.5 | 16 | <0.5 | 169 | 705 | 4935 | 1 | 904 | 6328 | 6 | 198
J977818 | 278 | 285 | 7 |  | 84.7344 | 86.868 | 2.1336 | 5.46 | 33.1 | 4.63 | 28.8 | 201.6 | 1.78 | 19.8 | 0.41 | 0.04 | 0.21 | 1.45 | 10.15 | 0.27 | <0.01 | 0.01 | <0.01 | 7.55 | 98.1 | <0.5 | 9 | <0.5 | 153 | 330 | 2310 | 1 | 879 | 6153 | 5 | 169
J977819 | 285 | 290 | 5 |  | 86.868 | 88.392 | 1.524 | 5.81 | 32.6 | 4.23 | 28.4 | 142 | 1.74 | 20.4 | 0.37 | 0.06 | 0.12 | 1.27 | 6.35 | 0.27 | 0.01 | 0.01 | <0.01 | 7.47 | 97 | 0.7 | <5 | <0.5 | 158 | 423 | 2115 | <1 | 925 | 4625 | 5 | 170
J977820 | 290 | 297 | 7 |  | 88.392 | 90.5256 | 2.1336 | 2.75 | 32.3 | 4.39 | 28.1 | 196.7 | 1.65 | 19.7 | 0.37 | 0.11 | 0.26 | 1.22 | 8.54 | 0.26 | 0.08 | 0.01 | <0.01 | 8.08 | 96.5 | <0.5 | 21 | <0.5 | 161 | 361 | 2527 | 1 | 1075 | 7525 | 3 | 174
J977822 | 297 | 303 | 6 |  | 90.5256 | 92.3544 | 1.8288 | 5.92 | 31 | 3.83 | 31.1 | 186.6 | 1.37 | 19.5 | 0.27 | 0.04 | 0.36 | 2.17 | 13.02 | 0.28 | <0.01 | 0.01 | <0.01 | 7.9 | 97.8 | 0.5 | 17 | <0.5 | 164 | 425 | 2550 | <1 | 989 | 5934 | 5 | 182
J977823 | 303 | 309 | 6 |  | 92.3544 | 94.1832 | 1.8288 | 5.04 | 32 | 4.49 | 28.5 | 171 | 1.69 | 19.65 | 0.34 | 0.05 | 0.27 | 1.57 | 9.42 | 0.27 | <0.01 | 0.01 | <0.01 | 8.35 | 97.2 | <0.5 | 15 | <0.5 | 153 | 437 | 2622 | 1 | 989 | 5934 | 6 | 173
J977824 | 309 | 316 | 7 |  | 94.1832 | 96.3168 | 2.1336 | 5.21 | 31.8 | 4.95 | 29 | 203 | 1.81 | 19.4 | 0.36 | 0.05 | 0.35 | 1.85 | 12.95 | 0.26 | 0.07 | 0.01 | <0.01 | 8.59 | 98.5 | <0.5 | 8 | <0.5 | 157 | 394 | 2758 | 1 | 991 | 6937 | 2 | 183
J977825 | 316 | 320.5 | 4.5 |  | 96.3168 | 97.6884 | 1.3716 | 4.2 | 30.8 | 4.74 | 29.4 | 132.3 | 2.07 | 19.25 | 0.34 | 0.05 | 0.47 | 2.16 | 9.72 | 0.28 | 0.06 | 0.01 | <0.01 | 7.78 | 97.4 | 0.8 | 10 | <0.5 | 157 | 502 | 2259 | 1 | 983 | 4423.5 | 7 | 187
J977826 | 320.5 | 326.5 | 6 |  | 97.6884 | 99.5172 | 1.8288 | 5.79 | 31.6 | 4.28 | 31 | 186 | 2.28 | 19.65 | 0.38 | 0.1 | 0.3 | 2.67 | 16.02 | 0.28 | 0.03 | 0.01 | <0.01 | 5.06 | 97.6 | <0.5 | 17 | <0.5 | 160 | 663 | 3978 | 1 | 900 | 5400 | 3 | 191
J977827 | 326.5 | 332 | 5.5 |  | 99.5172 | 101.1936 | 1.6764 | 5.77 | 31.1 | 4.73 | 31.5 | 173.25 | 2.18 | 19.2 | 0.35 | 0.07 | 0.21 | 3.43 | 18.865 | 0.28 | 0.05 | 0.01 | 0.01 | 6.93 | 100 | <0.5 | 7 | <0.5 | 161 | 344 | 1892 | 1 | 816 | 4488 | 5 | 183
J977830 | 332 | 339 | 7 |  | 101.1936 | 103.3272 | 2.1336 | 6.16 | 28.9 | 4.82 | 35.1 | 245.7 | 1.59 | 18.95 | 0.27 | 0.07 | 0.34 | 4.53 | 31.71 | 0.31 | 0.03 | 0.01 | <0.01 | 5.99 | 101 | <0.5 | 12 | <0.5 | 160 | 304 | 2128 | 1 | 852 | 5964 | 3 | 193
J977831 | 339 | 345 | 6 |  | 103.3272 | 105.156 | 1.8288 | 6.2 | 25 | 3.59 | 37.6 | 225.6 | 1.45 | 17.65 | 0.23 | 0.04 | 0.42 | 6.01 | 36.06 | 0.31 | 0.08 | <0.01 | <0.01 | 6.11 | 98.5 | 0.7 | 23 | <0.5 | 164 | 281 | 1686 | <1 | 897 | 5382 | 2 | 217
J977832 | 345 | 351.5 | 6.5 |  | 105.156 | 107.1372 | 1.9812 | 6.68 | 24.5 | 2.89 | 38.5 | 250.25 | 2.09 | 17.25 | 0.17 | 0.1 | 0.41 | 7.61 | 49.465 | 0.34 | 0.05 | <0.01 | <0.01 | 6.44 | 100.5 | <0.5 | 39 | <0.5 | 159 | 373 | 2424.5 | 1 | 814 | 5291 | 3 | 236
J977833 | 351.5 | 358 | 6.5 |  | 107.1372 | 109.1184 | 1.9812 | 6.95 | 21.8 | 1.7 | 42 | 273 | 0.6 | 16.15 | 0.08 | 0.11 | 0.41 | 11.15 | 72.475 | 0.3 | 0.04 | <0.01 | <0.01 | 4.38 | 98.7 | 0.5 | 51 | <0.5 | 169 | 536 | 3484 | 1 | 828 | 5382 | 6 | 240
J977834 | 358 | 365.5 | 7.5 |  | 109.1184 | 111.4044 | 2.286 | 7.25 | 15.2 | 2.45 | 51.4 | 385.5 | 0.82 | 11.6 | 0.14 | 0.09 | 0.67 | 14.15 | 106.125 | 0.34 | 0.04 | <0.01 | <0.01 | 4.3 | 101 | <0.5 | 26 | <0.5 | 177 | 360 | 2700 | 1 | 899 | 6742.5 | <2 | 323
J977835 | 365.5 | 370 | 4.5 |  | 111.4044 | 112.776 | 1.3716 | 6.32 | 11.9 | 2.28 | 51.8 | 233.1 | 0.81 | 9.55 | 0.07 | 0.06 | 0.72 | 19.3 | 86.85 | 0.34 | 0.09 | <0.01 | <0.01 | 1.89 | 98.8 | <0.5 | 41 | <0.5 | 171 | 682 | 3069 | 2 | 884 | 3978 | 3 | 321
J977836 | 370 | 377 | 7 |  | 112.776 | 114.9096 | 2.1336 | 7.18 | 12.35 | 2.45 | 51.6 | 361.2 | 0.7 | 10.2 | 0.07 | 0.08 | 0.8 | 17.85 | 124.95 | 0.33 | 0.02 | <0.01 | <0.01 | 1.3 | 97.8 | 0.6 | 37 | <0.5 | 165 | 702 | 4914 | 2 | 910 | 6370 | 8 | 318
J977837 | 377 | 383 | 6 |  | 114.9096 | 116.7384 | 1.8288 | 7.51 | 13.95 | 2.82 | 50.7 | 304.2 | 0.73 | 10.55 | 0.2 | 0.1 | 0.72 | 17.4 | 104.4 | 0.33 | 0.06 | <0.01 | <0.01 | 1.39 | 99 | <0.5 | 29 | <0.5 | 165 | 378 | 2268 | 1 | 918 | 5508 | <2 | 309
J977838 | 383 | 389 | 6 |  | 116.7384 | 118.5672 | 1.8288 | 7.23 | 15.95 | 2.14 | 47.6 | 285.6 | 0.87 | 12.45 | 0.07 | 0.05 | 0.72 | 13.1 | 78.6 | 0.34 | 0.07 | <0.01 | <0.01 | 1.8 | 95.2 | <0.5 | 40 | <0.5 | 173 | 164 | 984 | 1 | 1090 | 6540 | 2 | 305
J977839 | 389 | 396 | 7 |  | 118.5672 | 120.7008 | 2.1336 | 7.78 | 12.5 | 3.05 | 55 | 385 | 0.59 | 10.65 | 0.06 | 0.03 | 1.1 | 16.05 | 112.35 | 0.34 | 0.1 | <0.01 | <0.01 | 0.6 | 100 | <0.5 | 42 | <0.5 | 177 | 291 | 2037 | 1 | 1110 | 7770 | 5 | 353
J977840 | 396 | 403 | 7 |  | 120.7008 | 122.8344 | 2.1336 | 3.37 | 26.6 | 2.04 | 39.7 | 277.9 | 1.13 | 20.2 | 0.12 | 0.03 | 0.55 | 4.9 | 34.3 | 0.31 | 0.01 | <0.01 | <0.01 | 2.78 | 98.4 | <0.5 | 32 | <0.5 | 188 | 514 | 3598 | 1 | 1060 | 7420 | 5 | 246
J977842 | 403 | 409 | 6 |  | 122.8344 | 124.6632 | 1.8288 | 6.45 | 29.6 | 1.94 | 36.6 | 219.6 | 1.35 | 21.3 | 0.14 | 0.05 | 0.38 | 3.6 | 21.6 | 0.31 | 0.04 | <0.01 | <0.01 | 4.15 | 99.5 | 0.6 | 23 | <0.5 | 184 | 559 | 3354 | 1 | 1035 | 6210 | 5 | 220
J977843 | 409 | 416.5 | 7.5 |  | 124.6632 | 126.9492 | 2.286 | 7.2 | 27 | 1.9 | 39.3 | 294.75 | 1.05 | 19.5 | 0.13 | 0.04 | 0.51 | 4.7 | 35.25 | 0.31 | <0.01 | <0.01 | <0.01 | 3.38 | 97.8 | 1.2 | 16 | <0.5 | 186 | 2220 | 16650 | 1 | 1145 | 8587.5 | <2 | 242
J977844 | 416.5 | 422 | 5.5 |  | 126.9492 | 128.6256 | 1.6764 | 6.22 | 25.7 | 1.62 | 39.8 | 218.9 | 0.97 | 18.7 | 0.08 | <0.01 | 0.48 | 6.12 | 33.66 | 0.31 | 0.04 | <0.01 | <0.01 | 2.69 | 96.5 | 1.1 | 92 | <0.5 | 187 | 1620 | 8910 | 1 | 1060 | 5830 | 2 | 254
J977845 | 422 | 429 | 7 |  | 128.6256 | 130.7592 | 2.1336 | 6.96 | 24.6 | 1.66 | 40.4 | 282.8 | 0.83 | 18.4 | 0.08 | 0.09 | 0.53 | 6.42 | 44.94 | 0.32 | 0.04 | <0.01 | <0.01 | 3.29 | 96.7 | 0.7 | 72 | <0.5 | 177 | 898 | 6286 | 1 | 950 | 6650 | 4 | 251
J977846 | 429 | 435 | 6 |  | 130.7592 | 132.588 | 1.8288 | 6.35 | 23.1 | 1.46 | 41.2 | 247.2 | 0.71 | 17.5 | 0.06 | 0.05 | 0.57 | 7.77 | 46.62 | 0.32 | 0.03 | <0.01 | <0.01 | 3.7 | 96.5 | 0.9 | 49 | <0.5 | 179 | 2010 | 12060 | 1 | 1030 | 6180 | 3 | 249
J977847 | 435 | 440.5 | 5.5 |  | 132.588 | 134.2644 | 1.6764 | 5.64 | 26.2 | 1.84 | 39.1 | 215.05 | 0.67 | 18.85 | 0.13 | 0.07 | 0.47 | 5.39 | 29.645 | 0.31 | 0.03 | <0.01 | <0.01 | 4.96 | 98 | 1.2 | 32 | <0.5 | 182 | 2030 | 11165 | 1 | 1000 | 5500 | 4 | 238
J977850 | 440.5 | 447.5 | 7 |  | 134.2644 | 136.398 | 2.1336 | 7.2 | 28.3 | 2.67 | 37.6 | 263.2 | 1.16 | 19.6 | 0.22 | 0.07 | 0.41 | 4.84 | 33.88 | 0.31 | 0.03 | <0.01 | <0.01 | 4.56 | 99.8 | 0.8 | 45 | <0.5 | 175 | 1010 | 7070 | 1 | 915 | 6405 | 4 | 225
J977851 | 447.5 | 453 | 5.5 |  | 136.398 | 138.0744 | 1.6764 | 5.59 | 27.9 | 2.17 | 36.8 | 202.4 | 1.02 | 20.1 | 0.18 | 0.07 | 0.32 | 4.49 | 24.695 | 0.3 | 0.04 | 0.01 | <0.01 | 4.9 | 98.3 | 1.5 | 47 | <0.5 | 177 | 2000 | 11000 | 1 | 959 | 5274.5 | 2 | 224
J977852 | 453 | 459 | 6 |  | 138.0744 | 139.9032 | 1.8288 | 6.71 | 24.6 | 1.96 | 37.1 | 222.6 | 1.05 | 18.05 | 0.14 | 0.07 | 0.34 | 7.84 | 47.04 | 0.31 | 0.07 | 0.01 | <0.01 | 3.7 | 95.2 | 1.8 | 16 | <0.5 | 172 | 2320 | 13920 | 1 | 933 | 5598 | 5 | 226
J977853 | 459 | 466 | 7 |  | 139.9032 | 142.0368 | 2.1336 | 7.59 | 21.1 | 2.74 | 39.9 | 279.3 | 1.25 | 15.05 | 0.21 | 0.09 | 0.43 | 13.75 | 96.25 | 0.31 | 0.08 | 0.01 | <0.01 | 1.69 | 96.6 | 1.1 | 16 | <0.5 | 148 | 2150 | 15050 | 1 | 777 | 5439 | 3 | 210
J977854 | 466 | 473 | 7 |  | 142.0368 | 144.1704 | 2.1336 | 7.45 | 22.5 | 2.25 | 39.9 | 279.3 | 1.27 | 15.85 | 0.14 | 0.14 | 0.41 | 12.25 | 85.75 | 0.31 | 0.06 | 0.01 | <0.01 | 5.08 | 100 | 0.7 | 69 | <0.5 | 161 | 1360 | 9520 | 1 | 745 | 5215 | 4 | 224
J977855 | 473 | 479 | 6 |  | 144.1704 | 145.9992 | 1.8288 | 6.78 | 26.8 | 2.16 | 36.7 | 220.2 | 1.13 | 18.9 | 0.18 | 0.08 | 0.27 | 7.76 | 46.56 | 0.31 | 0.11 | 0.03 | 0.03 | 2.85 | 97.3 | 1.1 | 19 | <0.5 | 165 | 1700 | 10200 | 1 | 862 | 5172 | <2 | 199
J977856 | 479 | 486 | 7 |  | 145.9992 | 148.1328 | 2.1336 | 6.47 | 27.7 | 3.21 | 36 | 252 | 1.43 | 18.55 | 0.27 | 0.07 | 0.31 | 6.44 | 45.08 | 0.3 | 0.08 | 0.01 | <0.01 | 3.5 | 97.9 | 1.1 | 12 | <0.5 | 167 | 2610 | 18270 | 1 | 941 | 6587 | 6 | 196
J977857 | 486 | 492 | 6 |  | 148.1328 | 149.9616 | 1.8288 | 6.27 | 26.8 | 3.55 | 34.3 | 205.8 | 1.42 | 17.5 | 0.3 | 0.06 | 0.29 | 6.37 | 38.22 | 0.27 | 0.07 | <0.01 | <0.01 | 4.67 | 95.6 | 0.9 | 12 | <0.5 | 172 | 2520 | 15120 | 1 | 899 | 5394 | 3 | 228
J977858 | 492 | 499 | 7 |  | 149.9616 | 152.0952 | 2.1336 | 7.36 | 23.6 | 2.35 | 35.9 | 251.3 | 1.8 | 15.75 | 0.25 | 0.08 | 0.25 | 12.9 | 90.3 | 0.3 | 0.08 | <0.01 | <0.01 | 3.4 | 96.7 | 1 | 13 | <0.5 | 152 | 2650 | 18550 | 1 | 811 | 5677 | 3 | 194
J977859 | 499 | 506 | 7 |  | 152.0952 | 154.2288 | 2.1336 | 7.46 | 23.1 | 2.88 | 37.1 | 259.7 | 1.29 | 15.95 | 0.27 | 0.09 | 0.26 | 12.7 | 88.9 | 0.3 | 0.11 | 0.01 | <0.01 | 1.9 | 96 | 0.8 | 15 | <0.5 | 153 | 1870 | 13090 | 1 | 750 | 5250 | 5 | 198
J977860 | 506 | 512 | 6 |  | 154.2288 | 156.0576 | 1.8288 | 3.03 | 24.8 | 3.58 | 35.5 | 213 | 2.52 | 15.6 | 0.34 | 0.06 | 0.19 | 14.65 | 87.9 | 0.3 | 0.04 | 0.01 | <0.01 | 0.1 | 97.7 | 0.8 | 22 | <0.5 | 133 | 1550 | 9300 | 1 | 650 | 3900 | <2 | 178
J977863 | 512 | 518.5 | 6.5 |  | 156.0576 | 158.0388 | 1.9812 | 6.53 | 21.5 | 2.73 | 38.1 | 247.65 | 1.42 | 13.9 | 0.29 | 0.1 | 0.17 | 19.8 | 128.7 | 0.31 | 0.09 | 0.01 | <0.01 | 0.7 | 99.1 | 0.6 | 21 | <0.5 | 133 | 1340 | 8710 | 1 | 605 | 3932.5 | 2 | 176
J977864 | 518.5 | 525 | 6.5 |  | 158.0388 | 160.02 | 1.9812 | 7.88 | 23.5 | 2.9 | 37.1 | 241.15 | 1.75 | 15.05 | 0.38 | 0.13 | 0.14 | 17.2 | 111.8 | 0.32 | 0.04 | <0.01 | <0.01 | 0.8 | 99.3 | <0.5 | 21 | <0.5 | 135 | 1620 | 10530 | 1 | 616 | 4004 | 4 | 177
J977865 | 525 | 531.5 | 6.5 |  | 160.02 | 162.0012 | 1.9812 | 6.52 | 30.4 | 11.15 | 26.6 | 172.9 | 5.81 | 10.45 | 1.04 | 0.16 | 0.08 | 12.4 | 80.6 | 0.24 | 0.08 | 0.02 | 0.01 | 1.8 | 100 | 0.8 | 13 | <0.5 | 91 | 1500 | 9750 | 1 | 437 | 2840.5 | 3 | 131
J977866 | 531.5 | 537.5 | 6 |  | 162.0012 | 163.83 | 1.8288 | 6.64 | 29.6 | 11.3 | 23.7 | 142.2 | 6.07 | 10.15 | 1.04 | 0.16 | 0.07 | 11.55 | 69.3 | 0.21 | 0.06 | 0.03 | 0.01 | 2.1 | 96.1 | 0.5 | 18 | <0.5 | 87 | 1390 | 8340 | 1 | 422 | 2532 | 4 | 115
J977867 | 537.5 | 544.5 | 7 |  | 163.83 | 165.9636 | 2.1336 | 7.59 | 19.45 | 2.2 | 38.6 | 270.2 | 1.24 | 13.8 | 0.28 | 0.05 | 0.14 | 19.75 | 138.25 | 0.32 | 0.01 | <0.01 | <0.01 | 1.39 | 97.2 | 0.8 | 14 | <0.5 | 142 | 2790 | 19530 | 1 | 709 | 4963 | <2 | 173
J977870 | 544.5 | 550.5 | 6 |  | 165.9636 | 167.7924 | 1.8288 | 7.26 | 21.9 | 2.49 | 38.1 | 228.6 | 1.2 | 15.95 | 0.2 | 0.05 | 0.16 | 16.55 | 99.3 | 0.31 | 0.09 | 0.01 | <0.01 | 1.59 | 98.6 | 0.8 | 11 | <0.5 | 142 | 1990 | 11940 | 1 | 655 | 3930 | <2 | 172
J977871 | 550.5 | 557 | 6.5 |  | 167.7924 | 169.7736 | 1.9812 | 6.68 | 26.6 | 3.52 | 37.6 | 244.4 | 1.64 | 18.3 | 0.24 | 0.07 | 0.3 | 7.86 | 51.09 | 0.29 | 0.04 | 0.01 | <0.01 | 1.7 | 98.2 | 0.8 | 39 | <0.5 | 160 | 1970 | 12805 | <1 | 747 | 4855.5 | 6 | 217
J977872 | 557 | 563 | 6 |  | 169.7736 | 171.6024 | 1.8288 | 6.57 | 22.8 | 2.73 | 37.4 | 224.4 | 1.8 | 15.45 | 0.21 | 0.02 | 0.17 | 16.2 | 97.2 | 0.3 | 0.07 | 0.01 | <0.01 | 1.1 | 98.3 | 0.6 | 18 | <0.5 | 148 | 2280 | 13680 | 1 | 681 | 4086 | <2 | 182
J977873 | 563 | 569.5 | 6.5 |  | 171.6024 | 173.5836 | 1.9812 | 7.54 | 23.6 | 2.3 | 37.2 | 241.8 | 1.45 | 17 | 0.18 | 0.07 | 0.18 | 14.1 | 91.65 | 0.3 | 0.06 | 0.01 | <0.01 | 2.18 | 98.6 | 1.2 | 16 | <0.5 | 158 | 2960 | 19240 | 1 | 742 | 4823 | 3 | 187
J977874 | 569.5 | 577 | 7.5 |  | 173.5836 | 175.8696 | 2.286 | 8.2 | 20.5 | 1.06 | 40 | 300 | 0.65 | 16.6 | 0.1 | 0.04 | 0.19 | 17.3 | 129.75 | 0.32 | 0.07 | 0.01 | <0.01 | 0.7 | 97.5 | 0.8 | 13 | <0.5 | 158 | 2430 | 18225 | 1 | 726 | 5445 | <2 | 199
J977875 | 577 | 583 | 6 |  | 175.8696 | 177.6984 | 1.8288 | 7.16 | 23 | 3.16 | 36.2 | 217.2 | 1.48 | 16.05 | 0.27 | 0.04 | 0.17 | 15.45 | 92.7 | 0.3 | 0.05 | 0.01 | <0.01 | 0.9 | 97.1 | 1.4 | 13 | <0.5 | 151 | 2580 | 15480 | 1 | 701 | 4206 | <2 | 182
J977876 | 583 | 589.5 | 6.5 |  | 177.6984 | 179.6796 | 1.9812 | 7.79 | 21.2 | 3.28 | 36.4 | 236.6 | 1.52 | 14.95 | 0.25 | 0.05 | 0.13 | 18.55 | 120.575 | 0.3 | 0.04 | 0.01 | <0.01 | 0.5 | 97.2 | 1.1 | 18 | <0.5 | 137 | 2290 | 14885 | 1 | 620 | 4030 | 2 | 173
J977877 | 589.5 | 596.5 | 7 |  | 179.6796 | 181.8132 | 2.1336 | 6.92 | 21.4 | 1.72 | 38.5 | 269.5 | 1.13 | 16 | 0.19 | 0.08 | 0.15 | 17.7 | 123.9 | 0.31 | 0.05 | <0.01 | <0.01 | 1.4 | 98.6 | 1.2 | 16 | <0.5 | 151 | 2990 | 20930 | 1 | 719 | 5033 | <2 | 185
J977878 | 596.5 | 603 | 6.5 |  | 181.8132 | 183.7944 | 1.9812 | 7.71 | 20.5 | 2.32 | 38.9 | 252.85 | 1.74 | 15.1 | 0.2 | 0.04 | 0.18 | 20.9 | 135.85 | 0.34 | 0.05 | 0.01 | 0.01 | 1.09 | 101.5 | 0.8 | 15 | <0.5 | 149 | 2340 | 15210 | 2 | 649 | 4218.5 | 5 | 191
J977879 | 603 | 609 | 6 |  | 183.7944 | 185.6232 | 1.8288 | 6.97 | 18.95 | 2.03 | 38.6 | 231.6 | 1.61 | 13.45 | 0.21 | 0.03 | 0.18 | 20.3 | 121.8 | 0.3 | 0.08 | 0.01 | <0.01 | 1 | 96.8 | 1.9 | 26 | <0.5 | 143 | 4430 | 26580 | 1 | 734 | 4404 | 3 | 195
J977880 | 609 | 616 | 7 |  | 185.6232 | 187.7568 | 2.1336 | 3.41 | 18.5 | 1.32 | 38.8 | 271.6 | 1.38 | 13.95 | 0.12 | 0.03 | 0.14 | 21.6 | 151.2 | 0.31 | 0.07 | 0.01 | <0.01 | 1 | 97.2 | 0.8 | 31 | <0.5 | 141 | 2560 | 17920 | 1 | 616 | 4312 | <2 | 177
J977882 | 616 | 622 | 6 |  | 187.7568 | 189.5856 | 1.8288 | 7.49 | 14.95 | 0.85 | 42.1 | 252.6 | 1.02 | 12.5 | 0.15 | 0.03 | 0.22 | 25.9 | 155.4 | 0.34 | 0.03 | <0.01 | <0.01 | 0.7 | 98.8 | 2.4 | 18 | <0.5 | 194 | 5190 | 31140 | <1 | 809 | 4854 | <2 | 212
J977883 | 622 | 628 | 6 |  | 189.5856 | 191.4144 | 1.8288 | 7.56 | 18.55 | 1.29 | 38.5 | 231 | 1.06 | 14.3 | 0.15 | 0.1 | 0.12 | 20.7 | 124.2 | 0.31 | 0.1 | 0.01 | <0.01 | 1 | 96.2 | 1.8 | 21 | <0.5 | 185 | 3180 | 19080 | <1 | 721 | 4326 | <2 | 199
J977884 | 628 | 635.5 | 7.5 |  | 191.4144 | 193.7004 | 2.286 | 7.92 | 18.05 | 1.1 | 40.5 | 303.75 | 1.19 | 14.25 | 0.17 | 0.04 | 0.13 | 21.9 | 164.25 | 0.35 | 0.09 | <0.01 | <0.01 | 1.19 | 99 | 1.9 | 31 | <0.5 | 180 | 3220 | 24150 | <1 | 737 | 5527.5 | <2 | 206
J977885 | 635.5 | 643 | 7.5 |  | 193.7004 | 195.9864 | 2.286 | 8.07 | 17.75 | 0.68 | 39.9 | 299.25 | 1.2 | 13.95 | 0.17 | 0.01 | 0.12 | 21.4 | 160.5 | 0.34 | 0.03 | <0.01 | <0.01 | 0.9 | 96.5 | 1.8 | 15 | <0.5 | 188 | 3430 | 25725 | <1 | 748 | 5610 | <2 | 202
J977886 | 643 | 648 | 5 |  | 195.9864 | 197.5104 | 1.524 | 6.17 | 15.2 | 0.86 | 39.9 | 199.5 | 1.11 | 12.7 | 0.08 | 0.01 | 0.13 | 23.7 | 118.5 | 0.32 | 0.05 | <0.01 | <0.01 | 1.39 | 95.5 | 2.3 | 17 | <0.5 | 183 | 3480 | 17400 | <1 | 709 | 3545 | 2 | 205
J977887 | 648 | 655.5 | 7.5 |  | 197.5104 | 199.7964 | 2.286 | 7.72 | 17.35 | 0.75 | 39.6 | 297 | 1.58 | 14.35 | 0.01 | <0.01 | 0.13 | 22.2 | 166.5 | 0.36 | 0.05 | <0.01 | <0.01 | 0.7 | 97.1 | 1.9 | 16 | <0.5 | 184 | 3110 | 23325 | <1 | 730 | 5475 | <2 | 204
J977890 | 655.5 | 661 | 5.5 |  | 199.7964 | 201.4728 | 1.6764 | 6.96 | 20.1 | 1.51 | 37.2 | 204.6 | 3.12 | 13.05 | 0.11 | 0.05 | 0.12 | 21.7 | 119.35 | 0.33 | 0.05 | <0.01 | <0.01 | 1.3 | 98.6 | 1.1 | 11 | <0.5 | 164 | 1965 | 10807.5 | <1 | 578 | 3179 | <2 | 191
J977891 | 661 | 668 | 7 |  | 201.4728 | 203.6064 | 2.1336 | 5.97 | 27.9 | 2.29 | 30.6 | 214.2 | 7.65 | 12.65 | 0.22 | 0.06 | 0.1 | 16.85 | 117.95 | 0.29 | 0.07 | <0.01 | <0.01 | 0.4 | 99.1 | 0.9 | 16 | <0.5 | 127 | 1785 | 12495 | <1 | 451 | 3157 | <2 | 173
J977892 | 668 | 674.5 | 6.5 |  | 203.6064 | 205.5876 | 1.9812 | 7.59 | 19.1 | 1.16 | 39 | 253.5 | 1.38 | 14.55 | 0.05 | 0.02 | 0.12 | 20.4 | 132.6 | 0.34 | 0.03 | <0.01 | <0.01 | 1.29 | 97.4 | 1.5 | 13 | <0.5 | 184 | 2580 | 16770 | <1 | 686 | 4459 | <2 | 205
J977893 | 674.5 | 680.5 | 6 |  | 205.5876 | 207.4164 | 1.8288 | 7.36 | 21.2 | 1.22 | 38.5 | 231 | 1.94 | 15.7 | 0.06 | 0.04 | 0.12 | 18.5 | 111 | 0.34 | 0.01 | <0.01 | <0.01 | 0.1 | 97.7 | 0.7 | 11 | <0.5 | 182 | 1995 | 11970 | <1 | 672 | 4032 | <2 | 202
J977894 | 680.5 | 689 | 8.5 |  | 207.4164 | 210.0072 | 2.5908 | 8.97 | 19.4 | 2.93 | 38.4 | 326.4 | 1.71 | 13.8 | 0.18 | 0.02 | 0.16 | 18.95 | 161.075 | 0.32 | 0.02 | 0.01 | <0.01 | -0.5 | 95.4 | 1.2 | 23 | <0.5 | 180 | 2550 | 21675 | <1 | 693 | 5890.5 | 2 | 218
J977895 | 689 | 696.5 | 7.5 |  | 210.0072 | 212.2932 | 2.286 | 7.57 | 15.2 | 2.6 | 40.4 | 303 | 1.46 | 11.6 | 0.13 | 0.03 | 0.19 | 25.1 | 188.25 | 0.34 | <0.01 | <0.01 | <0.01 | -0.2 | 96.9 | 1.7 | 9 | <0.5 | 181 | 2290 | 17175 | <1 | 614 | 4605 | <2 | 220
J977896 | 696.5 | 703 | 6.5 |  | 212.2932 | 214.2744 | 1.9812 | 8.22 | 10.2 | 1 | 42 | 273 | 1.85 | 8.84 | 0.01 | <0.01 | 0.2 | 31.9 | 207.35 | 0.35 | 0.03 | <0.01 | <0.01 | -0.3 | 96.1 | 1.3 | 21 | <0.5 | 176 | 2110 | 13715 | <1 | 513 | 3334.5 | <2 | 205
J977897 | 703 | 709 | 6 |  | 214.2744 | 216.1032 | 1.8288 | 7.33 | 8.48 | 0.93 | 43.2 | 259.2 | 1.16 | 8.61 | <0.01 | 0.05 | 0.22 | 34.2 | 205.2 | 0.35 | 0.01 | <0.01 | <0.01 | 0.69 | 97.9 | 1.3 | 17 | <0.5 | 178 | 1675 | 10050 | <1 | 532 | 3192 | <2 | 201
J977899 | 709 | 715.5 | 6.5 |  | 216.1032 | 218.0844 | 1.9812 | 7.28 | 12.65 | 0.69 | 42.5 | 276.25 | 1.08 | 11.45 | <0.01 | 0.02 | 0.19 | 29.3 | 190.45 | 0.36 | 0.1 | <0.01 | <0.01 | 0.3 | 98.6 | 0.9 | 16 | <0.5 | 180 | 758 | 4927 | <1 | 524 | 3406 | <2 | 208
J977900 | 715.5 | 721.5 | 6 |  | 218.0844 | 219.9132 | 1.8288 | 3.49 | 11.4 | 0.79 | 43.2 | 259.2 | 0.8 | 10.6 | <0.01 | 0.01 | 0.21 | 30.4 | 182.4 | 0.35 | 0.02 | <0.01 | <0.01 | 0.8 | 98.6 | 1 | 12 | <0.5 | 181 | 625 | 3750 | <1 | 527 | 3162 | <2 | 220
J977902 | 721.5 | 728.5 | 7 |  | 219.9132 | 222.0468 | 2.1336 | 7.47 | 13.65 | 0.65 | 41.5 | 290.5 | 0.85 | 12.2 | 0.02 | 0.03 | 0.17 | 27 | 189 | 0.35 | 0.04 | <0.01 | <0.01 | 0.6 | 97.1 | 1.2 | 12 | <0.5 | 195 | 2210 | 15470 | <1 | 638 | 4466 | <2 | 226
J977903 | 728.5 | 735 | 6.5 |  | 222.0468 | 224.028 | 1.9812 | 7.61 | 11 | 0.63 | 42.4 | 275.6 | 0.7 | 10.55 | <0.01 | 0.02 | 0.17 | 30.2 | 196.3 | 0.35 | 0.01 | <0.01 | <0.01 | 1.58 | 97.6 | 1.1 | 10 | <0.5 | 181 | 1940 | 12610 | <1 | 553 | 3594.5 | <2 | 215
J977904 | 735 | 741 | 6 |  | 224.028 | 225.8568 | 1.8288 | 8.09 | 17.15 | 0.71 | 40.3 | 241.8 | 1.02 | 14.4 | <0.01 | <0.01 | 0.15 | 22 | 132 | 0.35 | 0.02 | <0.01 | <0.01 | 1.3 | 97.4 | 1.2 | <5 | <0.5 | 183 | 1690 | 10140 | <1 | 609 | 3654 | <2 | 210
J977905 | 741 | 748 | 7 |  | 225.8568 | 227.9904 | 2.1336 | 7.74 | 15.3 | 0.79 | 41.5 | 290.5 | 0.91 | 13.15 | <0.01 | 0.03 | 0.14 | 23.5 | 164.5 | 0.35 | 0.05 | <0.01 | <0.01 | 1.2 | 96.9 | 1.8 | 25 | <0.5 | 191 | 2170 | 15190 | <1 | 656 | 4592 | <2 | 236
J977906 | 748 | 755 | 7 |  | 227.9904 | 230.124 | 2.1336 | 8.12 | 17.2 | 0.88 | 39.3 | 275.1 | 1.64 | 13.5 | 0.01 | 0.03 | 0.11 | 21.3 | 149.1 | 0.33 | 0.01 | <0.01 | <0.01 | 2.3 | 96.6 | 1 | 17 | <0.5 | 188 | 2380 | 16660 | <1 | 627 | 4389 | <2 | 223
J977907 | 755 | 761.5 | 6.5 |  | 230.124 | 232.1052 | 1.9812 | 7.74 | 16.25 | 1.21 | 39.4 | 256.1 | 2.96 | 11.3 | 0.02 | 0.02 | 0.15 | 24.1 | 156.65 | 0.32 | 0.02 | <0.01 | <0.01 | 1 | 96.8 | 1.5 | 11 | <0.5 | 169 | 2050 | 13325 | <1 | 524 | 3406 | <2 | 215
J977910 | 761.5 | 768.5 | 7 |  | 232.1052 | 234.2388 | 2.1336 | 7.88 | 18.4 | 1.4 | 38.4 | 268.8 | 4.38 | 11.25 | 0.05 | 0.01 | 0.15 | 24 | 168 | 0.32 | 0.07 | <0.01 | <0.01 | 1 | 99.4 | 1 | 7 | <0.5 | 136 | 1410 | 9870 | 1 | 430 | 3010 | <2 | 192
J977911 | 768.5 | 775 | 6.5 |  | 234.2388 | 236.22 | 1.9812 | 7.77 | 21.9 | 1.28 | 33.4 | 217.1 | 5 | 13 | 0.06 | <0.01 | 0.13 | 18.9 | 122.85 | 0.3 | 0.07 | <0.01 | <0.01 | 1.4 | 95.4 | 0.5 | <5 | <0.5 | 127 | 1230 | 7995 | <1 | 448 | 2912 | 4 | 174
J977912 | 775 | 781 | 6 |  | 236.22 | 238.0488 | 1.8288 | 7.75 | 17.8 | 1.34 | 37.1 | 222.6 | 4.19 | 10.7 | 0.04 | 0.02 | 0.17 | 24.2 | 145.2 | 0.31 | <0.01 | <0.01 | <0.01 | 0.1 | 96 | <0.5 | <5 | <0.5 | 130 | 924 | 5544 | 1 | 409 | 2454 | 2 | 187
J977913 | 781 | 788 | 7 |  | 238.0488 | 240.1824 | 2.1336 | 8.1 | 13.7 | 1.32 | 40.2 | 281.4 | 3.41 | 9.42 | 0.03 | 0.01 | 0.26 | 27.6 | 193.2 | 0.32 | 0.06 | <0.01 | <0.01 | 0.4 | 96.7 | <0.5 | <5 | <0.5 | 149 | 529 | 3703 | 1 | 393 | 2751 | <2 | 213
J977914 | 788 | 794.5 | 6.5 |  | 240.1824 | 242.1636 | 1.9812 | 6.89 | 13.75 | 1.26 | 40.2 | 261.3 | 2.95 | 9.68 | 0.08 | 0.03 | 0.23 | 28.7 | 186.55 | 0.33 | <0.01 | <0.01 | <0.01 | 1.3 | 98.5 | <0.5 | <5 | <0.5 | 132 | 597 | 3880.5 | <1 | 392 | 2548 | <2 | 192
J977915 | 794.5 | 800.5 | 6 |  | 242.1636 | 243.9924 | 1.8288 | 7.44 | 18.95 | 1.33 | 35.5 | 213 | 4.11 | 12.1 | 0.13 | 0.03 | 0.16 | 23.1 | 138.6 | 0.31 | 0.03 | <0.01 | <0.01 | 0.5 | 96.3 | <0.5 | 5 | <0.5 | 127 | 602 | 3612 | 1 | 401 | 2406 | <2 | 180
J977916 | 800.5 | 807 | 6.5 |  | 243.9924 | 245.9736 | 1.9812 | 6.84 | 15.4 | 1.3 | 40 | 260 | 3.71 | 9.95 | 0.04 | <0.01 | 0.24 | 27.1 | 176.15 | 0.32 | 0.02 | <0.01 | <0.01 | 0.6 | 98.7 | <0.5 | <5 | <0.5 | 145 | 570 | 3705 | 1 | 408 | 2652 | <2 | 203
J977917 | 807 | 813 | 6 |  | 245.9736 | 247.8024 | 1.8288 | 7.24 | 17 | 1.31 | 37.1 | 222.6 | 4.35 | 9.89 | 0.07 | 0.07 | 0.19 | 25.9 | 155.4 | 0.31 | 0.04 | <0.01 | <0.01 | 0.89 | 97.1 | <0.5 | <5 | <0.5 | 129 | 750 | 4500 | 1 | 392 | 2352 | <2 | 178
J977918 | 813 | 819 | 6 |  | 247.8024 | 249.6312 | 1.8288 | 7.24 | 21.5 | 1.47 | 34.8 | 208.8 | 5.25 | 12.05 | 0.08 | 0.01 | 0.18 | 20.5 | 123 | 0.3 | 0.04 | <0.01 | <0.01 | 0.9 | 97.1 | 0.6 | <5 | <0.5 | 124 | 709 | 4254 | <1 | 406 | 2436 | 2 | 179
J977919 | 819 | 826.5 | 7.5 |  | 249.6312 | 251.9172 | 2.286 | 7.49 | 18.65 | 1.35 | 37.1 | 278.25 | 4.4 | 11.15 | 0.05 | <0.01 | 0.18 | 23.5 | 176.25 | 0.31 | 0.01 | <0.01 | <0.01 | 0.5 | 97.2 | <0.5 | <5 | <0.5 | 129 | 1070 | 8025 | <1 | 422 | 3165 | 3 | 186
J977920 | 826.5 | 833 | 6.5 |  | 251.9172 | 253.8984 | 1.9812 | 3.22 | 24.8 | 1.6 | 31.8 | 206.7 | 6.37 | 13.2 | 0.11 | 0.04 | 0.12 | 17.7 | 115.05 | 0.29 | 0.02 | <0.01 | <0.01 | 1.99 | 98 | <0.5 | <5 | <0.5 | 121 | 981 | 6376.5 | <1 | 422 | 2743 | 2 | 163
J977922 | 833 | 839 | 6 |  | 253.8984 | 255.7272 | 1.8288 | 7.41 | 28.8 | 1.71 | 29.9 | 179.4 | 8.05 | 13.65 | 0.14 | 0.03 | 0.12 | 14.85 | 89.1 | 0.28 | 0.03 | <0.01 | <0.01 | 2.5 | 100 | <0.5 | <5 | <0.5 | 110 | 1010 | 6060 | 1 | 400 | 2400 | <2 | 156
J977923 | 839 | 845.5 | 6.5 |  | 255.7272 | 257.7084 | 1.9812 | 5.96 | 30.7 | 2.33 | 26.6 | 172.9 | 9.96 | 12.3 | 0.23 | 0.08 | 0.12 | 13.55 | 88.075 | 0.25 | 0.06 | <0.01 | <0.01 | 1.9 | 98.1 | <0.5 | 10 | <0.5 | 96 | 606 | 3939 | <1 | 330 | 2145 | 2 | 139
J977924 | 845.5 | 852 | 6.5 |  | 257.7084 | 259.6896 | 1.9812 | 7.28 | 30.5 | 2.27 | 25.6 | 166.4 | 10.9 | 11 | 0.21 | 0.03 | 0.11 | 15.2 | 98.8 | 0.24 | <0.01 | <0.01 | <0.01 | 1.59 | 97.7 | <0.5 | 25 | <0.5 | 85 | 697 | 4530.5 | 1 | 285 | 1852.5 | 2 | 127
J977925 | 852 | 859 | 7 |  | 259.6896 | 261.8232 | 2.1336 | 6.99 | 26.5 | 2.11 | 29.5 | 206.5 | 9.52 | 11 | 0.19 | 0.01 | 0.13 | 18.2 | 127.4 | 0.26 | 0.02 | <0.01 | <0.01 | 1.2 | 98.6 | <0.5 | 7 | <0.5 | 97 | 576 | 4032 | <1 | 315 | 2205 | <2 | 151
J977926 | 859 | 865 | 6 |  | 261.8232 | 263.652 | 1.8288 | 7.24 | 29.3 | 2.36 | 26.5 | 159 | 11.35 | 10 | 0.17 | <0.01 | 0.13 | 15.2 | 91.2 | 0.23 | 0.04 | <0.01 | <0.01 | 0.8 | 96.1 | <0.5 | 7 | <0.5 | 87 | 582 | 3492 | <1 | 280 | 1680 | <2 | 140
J977927 | 865 | 870.5 | 5.5 |  | 263.652 | 265.3284 | 1.6764 | 5.96 | 31.6 | 2.36 | 26 | 143 | 11.5 | 12.05 | 0.22 | 0.04 | 0.12 | 13.45 | 73.975 | 0.24 | 0.07 | 0.01 | <0.01 | 1.3 | 99 | <0.5 | <5 | <0.5 | 92 | 833 | 4581.5 | <1 | 327 | 1798.5 | 2 | 144
J977931 | 870.5 | 876.5 | 6 |  | 265.3284 | 267.1572 | 1.8288 | 7.32 | 26.3 | 2.12 | 30.7 | 184.2 | 8.8 | 10.95 | 0.14 | 0.01 | 0.12 | 15.7 | 94.2 | 0.26 | 0.02 | <0.01 | <0.01 | 0.6 | 95.7 | <0.5 | <5 | <0.5 | 104 | 639 | 3834 | 1 | 348 | 2088 | <2 | 160
J977932 | 876.5 | 883 | 6.5 |  | 267.1572 | 269.1384 | 1.9812 | 6.74 | 28.3 | 2.44 | 31 | 201.5 | 10.15 | 10.85 | 0.16 | 0.02 | 0.11 | 15.4 | 100.1 | 0.27 | 0.04 | <0.01 | <0.01 | 0 | 98.7 | <0.5 | 8 | <0.5 | 104 | 527 | 3425.5 | <1 | 342 | 2223 | 2 | 168
J977933 | 883 | 889 | 6 |  | 269.1384 | 270.9672 | 1.8288 | 7.59 | 27.4 | 2.15 | 31.4 | 188.4 | 8.96 | 11.45 | 0.15 | 0.01 | 0.1 | 14.95 | 89.7 | 0.27 | 0.03 | <0.01 | <0.01 | 0.1 | 97 | <0.5 | <5 | <0.5 | 108 | 722 | 4332 | 1 | 369 | 2214 | <2 | 175
J977934 | 889 | 896.5 | 7.5 |  | 270.9672 | 273.2532 | 2.286 | 7.39 | 23.2 | 2.29 | 35.6 | 267 | 8.18 | 9.78 | 0.13 | <0.01 | 0.14 | 18.75 | 140.625 | 0.28 | 0.03 | <0.01 | <0.01 | -0.1 | 98.3 | <0.5 | <5 | <0.5 | 112 | 511 | 3832.5 | 1 | 360 | 2700 | 3 | 197
J977935 | 896.5 | 903 | 6.5 |  | 273.2532 | 275.2344 | 1.9812 | 7.3 | 32 | 2.42 | 26.3 | 170.95 | 11.3 | 11.9 | 0.18 | 0.01 | 0.09 | 11.15 | 72.475 | 0.25 | 0.03 | <0.01 | <0.01 | 0.6 | 96.2 | <0.5 | <5 | <0.5 | 89 | 775 | 5037.5 | 1 | 325 | 2112.5 | 3 | 145
J977936 | 903 | 909 | 6 |  | 275.2344 | 277.0632 | 1.8288 | 7.09 | 31.4 | 2.44 | 26.3 | 157.8 | 11.35 | 11.55 | 0.16 | <0.01 | 0.1 | 11.8 | 70.8 | 0.24 | <0.01 | <0.01 | <0.01 | 0.5 | 95.8 | <0.5 | <5 | <0.5 | 95 | 704 | 4224 | 1 | 328 | 1968 | 2 | 149
J977937 | 909 | 916 | 7 |  | 277.0632 | 279.1968 | 2.1336 | 6.91 | 27.7 | 2.16 | 28.9 | 202.3 | 9.96 | 10.75 | 0.14 | <0.01 | 0.1 | 15.75 | 110.25 | 0.31 | 0.03 | <0.01 | <0.01 | 0.2 | 96 | <0.5 | <5 | <0.5 | 99 | 696 | 4872 | 1 | 321 | 2247 | <2 | 151
J977938 | 916 | 923 | 7 |  | 279.1968 | 281.3304 | 2.1336 | 8.25 | 24.7 | 2.04 | 32.3 | 226.1 | 8.64 | 10.45 | 0.12 | <0.01 | 0.13 | 19.1 | 133.7 | 0.28 | 0.03 | <0.01 | <0.01 | -0.1 | 97.7 | <0.5 | 6 | <0.5 | 104 | 491 | 3437 | <1 | 321 | 2247 | <2 | 156
J977939 | 923 | 929 | 6 |  | 281.3304 | 283.1592 | 1.8288 | 7.83 | 11.9 | 1.56 | 43.6 | 261.6 | 3.34 | 7.89 | 0.05 | <0.01 | 0.2 | 29.2 | 175.2 | 0.33 | 0.02 | <0.01 | <0.01 | -0.2 | 97.9 | <0.5 | 8 | <0.5 | 147 | 399 | 2394 | 1 | 377 | 2262 | <2 | 218
J977940 | 929 | 936 | 7 |  | 283.1592 | 285.2928 | 2.1336 | 3.56 | 16.6 | 1.34 | 41 | 287 | 3.73 | 10.75 | 0.05 | 0.01 | 0.17 | 26.2 | 183.4 | 0.33 | 0.03 | <0.01 | <0.01 | -0.1 | 100 | <0.5 | 11 | <0.5 | 138 | 371 | 2597 | 1 | 410 | 2870 | 3 | 199
J977942 | 936 | 943 | 7 |  | 285.2928 | 287.4264 | 2.1336 | 8.49 | 18.8 | 1.65 | 38.2 | 267.4 | 5.04 | 10.45 | 0.08 | <0.01 | 0.18 | 22.8 | 159.6 | 0.31 | 0.04 | <0.01 | <0.01 | -0.6 | 97 | <0.5 | 6 | <0.5 | 130 | 287 | 2009 | <1 | 395 | 2765 | 2 | 196
J977943 | 943 | 949 | 6 |  | 287.4264 | 289.2552 | 1.8288 | 6.6 | 25.6 | 1.86 | 31.5 | 189 | 7.85 | 11.7 | 0.11 | 0.01 | 0.1 | 17.65 | 105.9 | 0.29 | 0.01 | <0.01 | <0.01 | 0.2 | 96.9 | <0.5 | 9 | <0.5 | 109 | 386 | 2316 | <1 | 352 | 2112 | 2 | 157
J977944 | 949 | 956 | 7 |  | 289.2552 | 291.3888 | 2.1336 | 7.34 | 30.9 | 2.44 | 27.1 | 189.7 | 11.2 | 12.2 | 0.19 | 0.03 | 0.1 | 13.4 | 93.8 | 0.25 | 0.01 | <0.01 | <0.01 | -0.1 | 97.7 | <0.5 | 10 | <0.5 | 98 | 580 | 4060 | <1 | 330 | 2310 | 3 | 155
J977945 | 956 | 963 | 7 |  | 291.3888 | 293.5224 | 2.1336 | 7.98 | 31.4 | 2.37 | 27.1 | 189.7 | 11.25 | 11.5 | 0.17 | <0.01 | 0.1 | 12.1 | 84.7 | 0.25 | 0.04 | <0.01 | <0.01 | 0.7 | 97 | <0.5 | 9 | <0.5 | 93 | 606 | 4242 | 1 | 325 | 2275 | 2 | 151
J977946 | 963 | 969.5 | 6.5 |  | 293.5224 | 295.5036 | 1.9812 | 7.54 | 33.4 | 2.78 | 24.9 | 161.85 | 12.45 | 11.25 | 0.19 | 0.04 | 0.08 | 10.95 | 71.175 | 0.23 | 0.05 | <0.01 | <0.01 | 0.7 | 97 | <0.5 | 10 | <0.5 | 85 | 565 | 3672.5 | 1 | 291 | 1891.5 | <2 | 139
J977947 | 969.5 | 977 | 7.5 |  | 295.5036 | 297.7896 | 2.286 | 8.13 | 25.2 | 2.33 | 34.7 | 260.25 | 8.56 | 10.4 | 0.13 | <0.01 | 0.11 | 15.85 | 118.875 | 0.28 | 0.03 | <0.01 | <0.01 | -0.1 | 97.5 | <0.5 | 13 | <0.5 | 115 | 343 | 2572.5 | 1 | 370 | 2775 | 2 | 199
J977950 | 977 | 983 | 6 |  | 297.7896 | 299.6184 | 1.8288 | 7.49 | 25.2 | 2.77 | 35.6 | 213.6 | 9.44 | 9.53 | 0.13 | <0.01 | 0.12 | 15.15 | 90.9 | 0.27 | 0.03 | <0.01 | <0.01 | -0.3 | 97.9 | <0.5 | <5 | <0.5 | 111 | 354 | 2124 | 1 | 361 | 2166 | <2 | 213
J977951 | 983 | 990 | 7 |  | 299.6184 | 301.752 | 2.1336 | 8.13 | 29.3 | 2.71 | 31.8 | 222.6 | 10.8 | 10.8 | 0.14 | <0.01 | 0.1 | 11.55 | 80.85 | 0.26 | <0.01 | <0.01 | <0.01 | -0.2 | 97.3 | <0.5 | <5 | <0.5 | 100 | 414 | 2898 | 1 | 344 | 2408 | <2 | 191
J977952 | 990 | 996 | 6 |  | 301.752 | 303.5808 | 1.8288 | 7.33 | 26.6 | 3.1 | 34.4 | 206.4 | 10.65 | 9.18 | 0.14 | <0.01 | 0.09 | 11.15 | 66.9 | 0.24 | 0.04 | <0.01 | <0.01 | -0.3 | 95.3 | <0.5 | <5 | <0.5 | 106 | 200 | 1200 | <1 | 346 | 2076 | 2 | 231
J977953 | 996 | 997 | 1 |  | 303.5808 | 303.8856 | 0.3048 | 1.53 | 30.3 | 4.06 | 30.3 | 30.3 | 2.46 | 21.6 | 0.21 | 0.02 | 0.44 | 2.71 | 2.71 | 0.27 | 0.01 | 0.01 | <0.01 | 5.7 | 98.1 | <0.5 | <5 | <0.5 | 156 | 226 | 226 | 1 | 1020 | 1020 | 3 | 212
J977954 | 997 | 1004 | 7 |  | 303.8856 | 306.0192 | 2.1336 | 7.33 | 16.1 | 3.32 | 50 | 350 | 6.26 | 6.97 | 0.08 | <0.01 | 0.18 | 13.3 | 93.1 | 0.28 | 0.02 | <0.01 | <0.01 | -0.8 | 95.7 | <0.5 | <5 | <0.5 | 149 | 85 | 595 | <1 | 533 | 3731 | 5 | 359
J977955 | 1004 | 1010 | 6 |  | 306.0192 | 307.848 | 1.8288 | 8.12 | 12.05 | 3.34 | 58 | 348 | 3.91 | 7.12 | 0.05 | <0.01 | 0.23 | 15.45 | 92.7 | 0.31 | 0.05 | <0.01 | <0.01 | -1.3 | 99.2 | <0.5 | 8 | <0.5 | 168 | 117 | 702 | <1 | 592 | 3552 | <2 | 388
J977956 | 1010 | 1017.5 | 7.5 |  | 307.848 | 310.134 | 2.286 | 8.86 | 15.75 | 3.62 | 53.6 | 402 | 6.14 | 7.2 | 0.07 | <0.01 | 0.3 | 14.55 | 109.125 | 0.3 | 0.02 | <0.01 | <0.01 | -0.3 | 101.5 | <0.5 | <5 | <0.5 | 146 | 84 | 630 | 1 | 567 | 4252.5 | 4 | 364
J977957 | 1017.5 | 1023 | 5.5 |  | 310.134 | 311.8104 | 1.6764 | 6.89 | 17.45 | 3.34 | 50.7 | 278.85 | 5.97 | 8.25 | 0.08 | <0.01 | 0.38 | 12.55 | 69.025 | 0.29 | 0.06 | <0.01 | <0.01 | -0.7 | 98.4 | <0.5 | <5 | <0.5 | 150 | 115 | 632.5 | <1 | 598 | 3289 | 3 | 362
J977958 | 1023 | 1030.5 | 7.5 |  | 311.8104 | 314.0964 | 2.286 | 7.07 | 37.6 | 1.9 | 25.6 | 192 | 7.97 | 19.65 | 0.14 | 0.01 | 0.02 | 2.06 | 15.45 | 0.26 | 0.01 | <0.01 | <0.01 | 5.67 | 101 | <0.5 | <5 | <0.5 | 125 | 14 | 105 | 1 | 589 | 4417.5 | <2 | 160
J977959 | 1030.5 | 1035.5 | 5 |  | 314.0964 | 315.6204 | 1.524 | 3.52 | 40.9 | 14.6 | 13.15 | 65.75 | 6.54 | 15.6 | 1.28 | 0.11 | 0.02 | 0.26 | 1.3 | 0.15 | 0.02 | 0.02 | 0.01 | 7.29 | 100 | 0.9 | <5 | <0.5 | 90 | 42 | 210 | <1 | 759 | 3795 | <2 | 91
|  |  | 844 |  |  |  | 257.2512 |  |  |  |  | 29766.79 | [6 empty] | 12101.32 | [11 empty] | 1064012.5 |  |  | 526674
[11 empty] | Wt Ave | 35.26871 | [5 empty] | Wt Ave | 14.33806 | [10 empty] | Wt Ave | 1260.678 |  | Wt Ave | 624.0213
[11 empty] | Cells 52-131 | [6 empty] | Cells 52-131 | [11 empty] | Cells 52-131 |  |  | Cells 52-131
[11 empty] | 506'-1023' | [6 empty] | 506'-1023' | [11 empty] | 506'-1023' |  |  | 506'-1023'
[11 empty] | 517 | 18942.95 | [5 empty] | 517 | 10002.7 | [10 empty] | 517 | 754569.5 |  | 517 | 264435.5
[10 empty] | Wt Ave | 157.5816 | 36.64014 |  |  |  |  | Wt Ave | 157.5816 | 19.34758 | [9 empty] | Wt Ave | 157.5816 | 1459.515 | Wt Ave | 157.5816 | 511.4807
[11 empty] | Cells 28-34 | [6 empty] | Cells 28-34 | [11 empty] | Cells 28-34 |  |  | Cells 28-34
[11 empty] | 351.5'-396' | [6 empty] | 351.5'-396' | [11 empty] | 351.5'-396' |  |  | 351.5'-396'
[11 empty] | 44.5 | 2227.6 | [5 empty] | 44.5 | 685.75 | [10 empty] | 44.5 | 19456 |  | 44.5 | 42290.5
[10 empty] | Wt Ave | 13.5636 | 50.05843 |  |  |  |  | Wt Ave | 13.5636 | 15.41011 | [9 empty] | Wt Ave | 13.5636 | 437.2135 | Wt Ave | 13.5636 | 950.3483
[11 empty] | Cells 66-100 | [6 empty] | Cells 66-100 | [11 empty] | Cells 66-100 |  |  | Cells 66-100
[11 empty] | 596.5'-826.5' | [6 empty] | 596.5'-826.5' | [11 empty] | 596.5'-826.5' |  |  | 596.5'-826.5'
[11 empty] | 230 | 9002.95 | [5 empty] | 230 | 5486.575 | [10 empty] | 230 | 462348 |  | 230 | 131476.5
[10 empty] | Wt Ave | 70.104 | 39.14326 |  |  |  |  | Wt Ave | 70.104 | 23.85467 | [9 empty] | Wt Ave | 70.104 | 2010.209 | Wt Ave | 70.104 | 571.637
[11 empty] | Cells 115-118 | [6 empty] | Cells 115-118 | [11 empty] | Cells 115-118 |  |  | Cells 115-118
[11 empty] | 916'-943' | [6 empty] | 916'-943' | [11 empty] | 916'-943' |  |  | 916'-943'
[11 empty] | 27 | 1042.1 | [5 empty] | 27 | 651.9 | [10 empty] | 27 | 10437 |  | 27 | 10144
[10 empty] | Wt Ave | 8.2296 | 38.5963 |  |  |  |  | Wt Ave | 8.2296 | 24.14444 | [9 empty] | Wt Ave | 8.2296 | 386.5556 | Wt Ave | 8.2296 | 375.7037

## VISUAL
0
5
10
15
20
25
30
35
40
45
50
55
60
65
70
75
80
85
90
95
100
105
110
115
120
125
130
135
140
145
150
155
160
165
170
175
180
185
190
195
200
205
210
215
220
225
230
235
240
245
250
255
260
265
270
275
280
285
290
295
300
305
310
315
320
325
330
335
340
345
350
355
360
365
370
375
380
385
390
395
400
405
410
415
420
425
430
435
440
445
450
455
460
465
470
475
480
485
490
495
500
505
510
515
520
525
530
535
540
545
550
555
560
565
570
575
580
585
590
595
600
605
610
615
620
625
630
635
640
645
650
655
660
665
670
675
680
685
690
695
700
705
710
715
720
725
730
735
740
745
750
755
760
765
770
775
780
785
790
795
800
805
810
815
820
825
830
835
840
845
850
855
860
865
870
875
880
885
890
895
900
905
910
915
920
925
930
935
940
945
950
955
960
965
970
975
980
985
990
995
1000
1005
1010
1015
1020
1025
1030
1035
1040
1045
1050
1055