## normin
SAMPLE # | Material | Form | DDH | DNR_INV | FROM | TO | Analyzer | LAB | Lab_report | METHOD | ROCK_TYPE |  |  | AU_PPB | NI_PPM | CU_PPM | ZN_PPM | PB_PPM
D014320 | Rock | Core | S-2 | 16266 | 4 | 9 | [5 empty] | MnDNR Assessment Files | Handwritten results on log | -5 | 44 | 125 | 103 | 11
D014321 | Rock | Core | S-2 | 16266 | 9 | 14 | [7 empty] | -5 | 36 | 72 | 158 | 2
D014322 | Rock | Core | S-2 | 16266 | 14 | 19 | [7 empty] | -5 | 39 | 26 | 136 | -2
D014323 | Rock | Core | S-2 | 16266 | 19 | 24 | [7 empty] | 10 | 45 | 46 | 130 | 2
D014324 | Rock | Core | S-2 | 16266 | 24 | 29 | [7 empty] | 10 | 42 | 52 | 87 | 2
D014325 | Rock | Core | S-2 | 16266 | 29 | 34 | [7 empty] | 10 | 26 | 24 | 52 | -2
D014326 | Rock | Core | S-2 | 16266 | 34 | 39 | [7 empty] | 20 | 37 | 68 | 82 | 3
D014327 | Rock | Core | S-2 | 16266 | 39 | 44 | [7 empty] | 50 | 36 | 54 | 71 | -2
D014328 | Rock | Core | S-2 | 16266 | 44 | 49 | [7 empty] | -5 | 58 | 50 | 78 | 4
D014329 | Rock | Core | S-2 | 16266 | 49 | 54 | [7 empty] | -5 | 33 | 39 | 75 | 2
D014330 | Rock | Core | S-2 | 16266 | 54 | 59 | [7 empty] | -5 | 30 | 34 | 44 | 3
D014331 | Rock | Core | S-2 | 16266 | 59 | 64 | [7 empty] | 10 | 32 | 34 | 92 | -2
D014332 | Rock | Core | S-2 | 16266 | 64 | 69 | [7 empty] | -5 | 44 | 34 | 852 | 23
D014333 | Rock | Core | S-2 | 16266 | 69 | 74 | [7 empty] | 25 | 30 | 36 | 62 | 10
D014334 | Rock | Core | S-2 | 16266 | 74 | 79 | [7 empty] | 5 | 28 | 33 | 58 | 4
D014335 | Rock | Core | S-2 | 16266 | 79 | 84 | [7 empty] | -5 | 31 | 32 | 65 | 2
D014336 | Rock | Core | S-2 | 16266 | 84 | 89 | [7 empty] | 25 | 42 | 70 | 119 | 3
D014337 | Rock | Core | S-2 | 16266 | 89 | 94 | [7 empty] | -5 | 31 | 34 | 62 | 5
D014338 | Rock | Core | S-2 | 16266 | 94 | 99 | [7 empty] | -5 | 34 | 49 | 60 | 4
D014339 | Rock | Core | S-2 | 16266 | 99 | 104 | [7 empty] | -5 | 46 | 64 | 101 | 3
D014340 | Rock | Core | S-2 | 16266 | 104 | 109 | [7 empty] | -5 | 36 | 56 | 74 | 5
D014341 | Rock | Core | S-2 | 16266 | 109 | 114 | [7 empty] | -5 | 65 | 64 | 81 | -2
D014342 | Rock | Core | S-2 | 16266 | 114 | 119 | [7 empty] | -5 | 45 | 54 | 77 | 3
D014343 | Rock | Core | S-2 | 16266 | 119 | 124 | [7 empty] | -5 | 22 | 28 | 69 | -2
D014344 | Rock | Core | S-2 | 16266 | 124 | 129 | [7 empty] | -5 | 30 | 5 | 51 | 3
D014345 | Rock | Core | S-2 | 16266 | 129 | 134 | [7 empty] | -5 | 21 | 19 | 39 | 2
D014346 | Rock | Core | S-2 | 16266 | 134 | 139 | [7 empty] | -5 | 9 | 28 | 32 | -2
D014347 | Rock | Core | S-2 | 16266 | 139 | 144 | [7 empty] | -5 | 31 | 58 | 139 | 2
D014348 | Rock | Core | S-2 | 16266 | 144 | 149 | [7 empty] | -5 | 12 | 42 | 59 | 3
D014349 | Rock | Core | S-2 | 16266 | 149 | 154 | [7 empty] | -5 | 18 | 68 | 116 | 6
D014350 | Rock | Core | S-2 | 16266 | 154 | 159 | [7 empty] | -5 | 9 | 48 | 61 | 14
D014351 | Rock | Core | S-2 | 16266 | 159 | 164 | [7 empty] | -5 | 18 | 42 | 71 | 13
D014352 | Rock | Core | S-2 | 16266 | 164 | 169 | [7 empty] | -5 | 22 | 64 | 100 | 7
D014353 | Rock | Core | S-2 | 16266 | 169 | 174 | [7 empty] | -5 | 41 | 94 | 214 | 7
D014354 | Rock | Core | S-2 | 16266 | 174 | 179 | [7 empty] | 10 | 32 | 256 | 1314 | 6
D014355 | Rock | Core | S-2 | 16266 | 179 | 184 | [7 empty] | 10 | 33 | 278 | 241 | 4
D014356 | Rock | Core | S-2 | 16266 | 184 | 189 | [7 empty] | -5 | 56 | 74 | 94 | 2
D014357 | Rock | Core | S-2 | 16266 | 189 | 194 | [7 empty] | 75 | 44 | 90 | 75 | 2
D014358 | Rock | Core | S-2 | 16266 | 194 | 199 | [7 empty] | 105 | 49 | 79 | 70 | 9
D014359 | Rock | Core | S-2 | 16266 | 199 | 204 | [7 empty] | -5 | 70 | 60 | 109 | 17
D014360 | Rock | Core | S-2 | 16266 | 204 | 209 | [7 empty] | -5 | 23 | 88 | 87 | 18
D014361 | Rock | Core | S-2 | 16266 | 209 | 214 | [7 empty] | -5 | 45 | 182 | 347 | 5
D014362 | Rock | Core | S-2 | 16266 | 214 | 219 | [7 empty] | -5 | 39 | 156 | 407 | 6
D014363 | Rock | Core | S-2 | 16266 | 219 | 224 | [7 empty] | -5 | 19 | 90 | 119 | 3
D014364 | Rock | Core | S-2 | 16266 | 224 | 229 | [7 empty] | 10 | 23 | 107 | 119 | 2
D014365 | Rock | Core | S-2 | 16266 | 229 | 234 | [7 empty] | 20 | 39 | 92 | 100 | 2
D014366 | Rock | Core | S-2 | 16266 | 234 | 239 | [7 empty] | -5 | 65 | 40 | 79 | 4
D014367 | Rock | Core | S-2 | 16266 | 239 | 244 | [7 empty] | -5 | 54 | 30 | 55 | -2
D014368 | Rock | Core | S-2 | 16266 | 244 | 249 | [7 empty] | 5 | 59 | 116 | 80 | 4
D014369 | Rock | Core | S-2 | 16266 | 249 | 254 | [7 empty] | -5 | 25 | 104 | 90 | 3
D014370 | Rock | Core | S-2 | 16266 | 254 | 259 | [7 empty] | -5 | 22 | 110 | 107 | 3
D014371 | Rock | Core | S-2 | 16266 | 259 | 264 | [7 empty] | -5 | 32 | 69 | 71 | -2
D014372 | Rock | Core | S-2 | 16266 | 264 | 269 | [7 empty] | 5 | 32 | 90 | 129 | 5
D014373 | Rock | Core | S-2 | 16266 | 269 | 274 | [7 empty] | -5 | 38 | 108 | 92 | 3
D014374 | Rock | Core | S-2 | 16266 | 274 | 279 | [7 empty] | -5 | 26 | 86 | 68 | -2
D014375 | Rock | Core | S-2 | 16266 | 279 | 284 | [7 empty] | -5 | 18 | 100 | 109 | 5
D014376 | Rock | Core | S-2 | 16266 | 284 | 289 | [7 empty] | 10 | 20 | 120 | 118 | 2
D014377 | Rock | Core | S-2 | 16266 | 289 | 294 | [7 empty] | -5 | 27 | 106 | 128 | 2
D014378 | Rock | Core | S-2 | 16266 | 294 | 299 | [7 empty] | -5 | 28 | 100 | 130 | -2
D014379 | Rock | Core | S-2 | 16266 | 299 | 304 | [7 empty] | 5 | 25 | 118 | 147 | 2
D014380 | Rock | Core | S-2 | 16266 | 304 | 309 | [7 empty] | 10 | 25 | 140 | 128 | 13
D014381 | Rock | Core | S-2 | 16266 | 309 | 314 | [7 empty] | -5 | 49 | 69 | 135 | 4
D014382 | Rock | Core | S-2 | 16266 | 314 | 319 | [7 empty] | 5 | 10 | 118 | 63 | -2
D014383 | Rock | Core | S-2 | 16266 | 319 | 324 | [7 empty] | -5 | 12 | 122 | 79 | -2
D014384 | Rock | Core | S-2 | 16266 | 324 | 329 | [7 empty] | -5 | 14 | 222 | 98 | 14
D014385 | Rock | Core | S-2 | 16266 | 329 | 334
D014386 | Rock | Core | S-2 | 16266 | 334 | 339
D014387 | Rock | Core | S-2 | 16266 | 339 | 344
D014388 | Rock | Core | S-2 | 16266 | 344 | 349
D014389 | Rock | Core | S-2 | 16266 | 349 | 354
D014390 | Rock | Core | S-2 | 16266 | 354 | 359
D014391 | Rock | Core | S-2 | 16266 | 359 | 364
D014392 | Rock | Core | S-2 | 16266 | 364 | 369
D014393 | Rock | Core | S-2 | 16266 | 369 | 374
D014394 | Rock | Core | S-2 | 16266 | 374 | 379
D014395 | Rock | Core | S-2 | 16266 | 379 | 384
D014396 | Rock | Core | S-2 | 16266 | 384 | 389
D014397 | Rock | Core | S-2 | 16266 | 389 | 394
D014398 | Rock | Core | S-2 | 16266 | 394 | 399
D014399 | Rock | Core | S-2 | 16266 | 399 | 404 | [7 empty] | -5 | 20 | 140 | 105 | 10
D014400 | Rock | Core | S-2 | 16266 | 404 | 409 | [7 empty] | -5 | 29 | 144 | 56 | 8
D014401 | Rock | Core | S-2 | 16266 | 409 | 414 | [7 empty] | -5 | 21 | 130 | 54 | 3
D014402 | Rock | Core | S-2 | 16266 | 414 | 419 | [7 empty] | -5 | 24 | 269 | 49 | 4
D014403 | Rock | Core | S-2 | 16266 | 419 | 424 | [7 empty] | -5 | 23 | 150 | 50 | -2
D014404 | Rock | Core | S-2 | 16266 | 424 | 429 | [7 empty] | 5 | 25 | 222 | 61 | 6
D014405 | Rock | Core | S-2 | 16266 | 429 | 434 | [7 empty] | -5 | 35 | 136 | 32 | 3
D014406 | Rock | Core | S-2 | 16266 | 434 | 439 | [7 empty] | -5 | 29 | 114 | 93 | -2
D014407 | Rock | Core | S-2 | 16266 | 439 | 444 | [7 empty] | 5 | 31 | 124 | 118 | 2
D014408 | Rock | Core | S-2 | 16266 | 444 | 449 | [7 empty] | -5 | 45 | 116 | 134 | 12
DO14409 | Rock | Core | S-2 | 16266 | 449 | 452 | [7 empty] | -5 | 33 | 108 | 87 | 3
Lab report not available on minarchive.
Data from handwritten notes on the drill log, which is missing a page in the pdf version available on minarchive. Need to see if a complete, more legible, version available in Hibbing assessment files.

## DNR378
Sample | INV_NUMB | DDH | Top_Int | Bot_Int | Int_length | Samp_Weight | Shipment | Shipment date | Samp_Type | Comments | Wt._kg | Au_ppm | Pt_ppm | Pd_ppm | SiO2_% | Al2O3_% | Fe2O3_% | CaO_% | MgO_% | Na2O_% | K2O_% | Cr2O3_% | TiO2_% | MnO_% | P2O5_% | SrO_% | BaO_% | C_% | S_% | Ba_ppm | Ce_ppm | Cr_ppm | Cs_ppm | Dy_ppm | Er_ppm | Eu_ppm | Ga_ppm | Gd_ppm | Hf_ppm | Ho_ppm | La_ppm | Lu_ppm | Nb_ppm | Nd_ppm | Pr_ppm | Rb_ppm | Sm_ppm | Sn_ppm | Sr_ppm | Ta_ppm | Tb_ppm | Th_ppm | Tl_ppm | Tm_ppm | U_ppm | V_ppm | W_ppm | Y_ppm | Yb_ppm | Zr_ppm | As_ppm | Bi_ppm | Hg_ppm | Sb_ppm | Se_ppm | Te_ppm | LOI_% | Total_% | Ag_ppm | Cd_ppm | Co_ppm | Cu_ppm | Mo_ppm | Ni_ppm | Pb_ppm | Zn_ppm | C_% | CO2_% | F_ppm | H2O+_% | B_ppm | B_fusion_ppm | Li_ppm | TWP | RNG | SEC | FORTY | DRILLED | LESSEE | B_CORE_FOO | E_CORE_FOO | CORE_FTG | B_CUT_FOOT | E_CUT_FOOT | ELEV | ANG | AZI | UTM_COUNTY | UTM_E | UTM_N
P3780040 | 16266 | S-2 | 16 | 22 | 6 | 1.98 | 1 | 2010-06-10 | Core | Variably laminated and boudinaged, chloritic, sericitic, siliceous, variably pyritic, finely fragmental dacitic(?) tuff with abundant chert beds | 2 | -0.001 | -0.005 | 0.001 | 54 | 16.15 | 8.96 | 7.25 | 3.48 | 2.53 | 1.25 | 0.01 | 0.65 | 0.22 | 0.1 | 0.03 | 0.02 | 1.01 | 0.02 | 219 | 17.8 | 40 | 1.74 | 2 | 1.27 | 0.66 | 16.8 | 2.22 | 2.2 | 0.39 | 8.5 | 0.18 | 3.3 | 9.2 | 2.21 | 38.2 | 1.93 | 1 | 215 | 0.2 | 0.31 | 1.25 | -0.5 | 0.18 | 0.29 | 169 | -1 | 10.8 | 1.24 | 78 | 0.4 | 0.03 | 0.006 | 0.11 | 0.2 | -0.01 | 5.87 | 100.5 | -0.5 | -0.5 | 25 | 40 | -1 | 52 | 6 | 143 | 1.01 | 3.7 | 250 |  | -10 |  | 10 | 71 | 23 | 32 | SWNESW | 1986-02-20 | NORMIN MINING CO. | 4 | 452 | 448 |  |  | 1180 | -45 | 160 | KOOCHICHING | 475889 | 5382434
P3780041 | 16266 | S-2 | 64 | 68 | 4 | 1.63 | 1 | 2010-06-10 | Core | Variably laminated and boudinaged, chloritic, sericitic, siliceous, variably pyritic, finely fragmental dacitic(?) tuff with abundant chert beds | 1.64 | -0.001 | -0.005 | 0.001 | 60.9 | 14.85 | 6.81 | 5.7 | 2.91 | 2.41 | 1.1 | 0.01 | 0.48 | 0.2 | 0.1 | 0.02 | 0.03 | 0.64 | 0.79 | 269 | 24.4 | 60 | 1.45 | 1.86 | 1.14 | 0.62 | 15.5 | 2.15 | 2.6 | 0.36 | 12.7 | 0.16 | 4 | 10.8 | 2.77 | 30.1 | 2.13 | 1 | 180.5 | 0.3 | 0.31 | 2.05 | -0.5 | 0.16 | 0.51 | 88 | 1 | 9.9 | 1.07 | 94 | 12.2 | 0.08 | 0.049 | 0.39 | 0.2 | -0.01 | 4.53 | 100 | -0.5 | 1.8 | 21 | 41 | -1 | 45 | 7 | 790 | 0.65 | 2.4 | 220 |  | -10 |  | 10 | 71 | 23 | 32 | SWNESW | 1986-02-20 | NORMIN MINING CO. | 4 | 452 | 448 |  |  | 1180 | -45 | 160 | KOOCHICHING | 475889 | 5382434
P3780042 | 16266 | S-2 | 77 | 80.3 | 3.3 | 1.05 | 1 | 2010-06-10 | Core | Variably laminated and boudinaged, chloritic, sericitic, siliceous, variably pyritic, finely fragmental dacitic(?) tuff with abundant chert beds | 1.07 | 0.001 | -0.005 | -0.001 | 63 | 12.9 | 9.08 | 4.86 | 2.21 | 1.85 | 1.16 | -0.01 | 0.46 | 0.18 | 0.08 | 0.02 | 0.03 | 0.44 | 1.59 | 315 | 22.9 | 40 | 1.53 | 1.86 | 1.14 | 0.61 | 13.9 | 2.06 | 2.3 | 0.36 | 11.7 | 0.17 | 3.8 | 10.2 | 2.59 | 29.5 | 1.96 | 1 | 184.5 | 0.3 | 0.3 | 2 | -0.5 | 0.17 | 0.5 | 88 | -1 | 9.8 | 1.09 | 84 | 9 | 0.07 | 0.005 | 0.24 | 0.3 | -0.01 | 4.42 | 100.5 | -0.5 | -0.5 | 27 | 44 | -1 | 39 | 3 | 81 | 0.44 | 1.6 | 210 |  | -10 |  | 10 | 71 | 23 | 32 | SWNESW | 1986-02-20 | NORMIN MINING CO. | 4 | 452 | 448 |  |  | 1180 | -45 | 160 | KOOCHICHING | 475889 | 5382434
P3780043 | 16266 | S-2 | 102 | 104.7 | 2.7 | 0.87 | 1 | 2010-06-10 | Core | Variably boudinaged, magnetite-bearing, sericitic (w/ lesser chlorite), dacitic(?) tuff with local thin silicate-sulfide BIF layers | 0.9 | 0.002 | -0.005 | -0.001 | 48.2 | 11 | 16.45 | 8.07 | 3.83 | 0.73 | 0.38 | 0.01 | 0.53 | 0.61 | 0.01 | -0.01 | 0.01 | 1.93 | 0.9 | 106.5 | 19.9 | 90 | 1.04 | 2.24 | 1.41 | 0.85 | 13.3 | 2.33 | 1.9 | 0.44 | 9.6 | 0.21 | 3.5 | 10.5 | 2.5 | 11.8 | 2.24 | 1 | 88.5 | 0.2 | 0.35 | 1.1 | -0.5 | 0.2 | 0.27 | 132 | -1 | 12.7 | 1.38 | 71 | 1 | 0.8 | 0.005 | 0.37 | 1.5 | 0.23 | 8.87 | 98.7 | 0.5 | -0.5 | 35 | 116 | 14 | 54 | 5 | 111 | 1.86 | 6.8 | 160 |  | -10 |  | -10 | 71 | 23 | 32 | SWNESW | 1986-02-20 | NORMIN MINING CO. | 4 | 452 | 448 |  |  | 1180 | -45 | 160 | KOOCHICHING | 475889 | 5382434
P3780044 | 16266 | S-2 | 111.3 | 112.8 | 1.5 | 0.54 | 1 | 2010-06-10 | Core | Variably boudinaged, magnetite-bearing, sericitic (w/ lesser chlorite), dacitic(?) tuff with local thin silicate-sulfide BIF layers | 0.54 | 0.007 | -0.005 | 0.001 | 48.8 | 16.15 | 13.75 | 5.57 | 3.82 | 1.73 | 1.02 | 0.02 | 0.77 | 0.4 | 0.23 | 0.02 | 0.03 | 0.78 | 0.39 | 251 | 18.8 | 170 | 1.74 | 2.41 | 1.47 | 0.8 | 17.3 | 2.43 | 2.4 | 0.46 | 8.4 | 0.22 | 4.6 | 9.9 | 2.37 | 28.6 | 2.25 | 1 | 147 | 0.3 | 0.37 | 1.08 | -0.5 | 0.2 | 0.28 | 176 | -1 | 12.6 | 1.45 | 86 | 0.6 | 0.1 | 0.008 | 0.25 | 0.7 | 0.05 | 5.68 | 98 | -0.5 | -0.5 | 35 | 107 | -1 | 93 | 5 | 124 | 0.77 | 2.8 | 260 |  | -10 |  | 10 | 71 | 23 | 32 | SWNESW | 1986-02-20 | NORMIN MINING CO. | 4 | 452 | 448 |  |  | 1180 | -45 | 160 | KOOCHICHING | 475889 | 5382434
P3780045 | 16266 | S-2 | 161 | 163 | 2 | 0.66 | 1 | 2010-06-10 | Core | Variably boudinaged, magnetite-bearing, sericitic (w/ lesser chlorite), dacitic(?) tuff with local thin silicate-sulfide BIF layers | 0.66 | -0.001 | -0.005 | -0.001 | 60.7 | 13.85 | 7.41 | 5.64 | 2.2 | 2.92 | 0.89 | -0.01 | 0.78 | 0.16 | 0.2 | 0.02 | 0.02 | 0.83 | 0.12 | 211 | 22.3 | 10 | 1.01 | 2.48 | 1.6 | 0.8 | 16.2 | 2.64 | 3.2 | 0.48 | 10.4 | 0.23 | 4.8 | 11.4 | 2.69 | 23.5 | 2.36 | 1 | 168.5 | 0.3 | 0.4 | 1.55 | -0.5 | 0.22 | 0.43 | 100 | -1 | 13.6 | 1.54 | 118 | 0.4 | 0.06 | -0.005 | 0.09 | 0.3 | 0.03 | 4.61 | 99.4 | -0.5 | -0.5 | 16 | 65 | -1 | 18 | 2 | 69 | 0.82 | 3 | 240 |  | -10 |  | 10 | 71 | 23 | 32 | SWNESW | 1986-02-20 | NORMIN MINING CO. | 4 | 452 | 448 |  |  | 1180 | -45 | 160 | KOOCHICHING | 475889 | 5382434
P3780046 | 16266 | S-2 | 170.8 | 172 | 1.2 | 0.54 | 1 | 2010-06-10 | Core | Variably boudinaged, magnetite-bearing, sericitic (w/ lesser chlorite), dacitic(?) tuff with local thin silicate-sulfide BIF layers | 0.54 | -0.001 | -0.005 | -0.001 | 57.9 | 14.05 | 7.03 | 6.61 | 2.66 | 2.46 | 1.41 | -0.01 | 0.62 | 0.12 | 0.07 | 0.02 | 0.02 | 0.96 | 1.21 | 222 | 22.4 | 20 | 2.02 | 1.93 | 1.12 | 0.68 | 16.3 | 2.18 | 2.5 | 0.36 | 10.6 | 0.17 | 4.1 | 11 | 2.69 | 39.4 | 2.11 | 2 | 175.5 | 0.3 | 0.32 | 1.41 | -0.5 | 0.16 | 0.4 | 121 | 8 | 10 | 1.09 | 95 | 0.8 | 0.1 | 0.014 | 0.21 | 1.1 | 0.18 | 5.36 | 98.3 | -0.5 | 0.7 | 14 | 104 | -1 | 22 | 9 | 405 | 0.96 | 3.5 | 350 |  | -10 |  | 10 | 71 | 23 | 32 | SWNESW | 1986-02-20 | NORMIN MINING CO. | 4 | 452 | 448 |  |  | 1180 | -45 | 160 | KOOCHICHING | 475889 | 5382434
P3780047 | 16266 | S-2 | 175.1 | 178.3 | 3.2 | 1.15 | 1 | 2010-06-10 | Core | Bedded chert with variable PO, PY (trace CPY) | 1.15 | 0.024 | -0.005 | 0.001 | 54.6 | 11.2 | 15.8 | 3.37 | 3 | 1.61 | 0.95 | -0.01 | 0.49 | 0.25 | 0.13 | 0.01 | 0.02 | 1.05 | 4.06 | 182 | 22.8 | 40 | 1.15 | 2.37 | 1.36 | 0.86 | 15.6 | 2.31 | 2.7 | 0.42 | 11 | 0.18 | 3.9 | 11.5 | 2.76 | 24.2 | 2.37 | 5 | 110 | 0.3 | 0.37 | 1.44 | -0.5 | 0.2 | 0.4 | 81 | 1 | 12 | 1.33 | 96 | 2.9 | 0.5 | 0.049 | 0.33 | 4.8 | 1.47 | 6.47 | 97.9 | 1.3 | 6.6 | 38 | 391 | -1 | 48 | 6 | 2000 | 0.74 | 2.7 | 210 |  | -10 |  | 10 | 71 | 23 | 32 | SWNESW | 1986-02-20 | NORMIN MINING CO. | 4 | 452 | 448 |  |  | 1180 | -45 | 160 | KOOCHICHING | 475889 | 5382434
P3780048 | 16266 | S-2 | 192 | 194 | 2 | 0.55 | 1 | 2010-06-10 | Core | Siliceous dacitic(?) tuff (lapilli and aglomeratic locally) with chert beds | 0.56 | 0.005 | -0.005 | 0.001 | 58.6 | 16.2 | 5.94 | 5.94 | 3.1 | 3.43 | 0.92 | 0.01 | 0.69 | 0.09 | 0.15 | 0.02 | 0.02 | 0.92 | 0.05 | 187 | 19.3 | 60 | 1.73 | 2.2 | 1.41 | 0.7 | 17.3 | 2.31 | 2.4 | 0.44 | 9.3 | 0.18 | 4 | 9.4 | 2.32 | 31 | 1.95 | 1 | 214 | 0.3 | 0.35 | 1.32 | -0.5 | 0.19 | 0.33 | 188 | -1 | 12.2 | 1.28 | 85 | 0.4 | 0.02 | 0.008 | 0.31 | -0.2 | 0.02 | 5.6 | 100.5 | -0.5 | -0.5 | 23 | 123 | -1 | 52 | -2 | 85 | 0.86 | 3.1 | 180 |  | -10 |  | 20 | 71 | 23 | 32 | SWNESW | 1986-02-20 | NORMIN MINING CO. | 4 | 452 | 448 |  |  | 1180 | -45 | 160 | KOOCHICHING | 475889 | 5382434
P3780049 | 16266 | S-2 | 215.5 | 217.9 | 2.4 | 0.9 | 1 | 2010-06-10 | Core | Bedded chert with variable PO, PY (trace CPY) | 0.9 | 0.005 | -0.005 | 0.001 | 58.2 | 14.1 | 11.05 | 4.46 | 2.11 | 2.82 | 1.16 | 0.01 | 0.58 | 0.1 | 0.14 | 0.02 | 0.02 | 0.58 | 2.5 | 221 | 21 | 40 | 1.69 | 2.16 | 1.41 | 0.65 | 17.4 | 2.35 | 3.3 | 0.42 | 9.9 | 0.19 | 4.5 | 10 | 2.47 | 35.4 | 1.95 | 5 | 159 | 0.3 | 0.32 | 1.79 | -0.5 | 0.16 | 0.47 | 92 | 1 | 12.1 | 1.41 | 116 | 0.5 | 0.38 | 0.011 | 0.36 | 3.5 | 0.53 | 1.5 | 96.3 | 0.9 | 3.1 | 39 | 467 | -1 | 43 | 9 | 1350 | 0.58 | 2.1 | 220 |  | -10 |  | -10 | 71 | 23 | 32 | SWNESW | 1986-02-20 | NORMIN MINING CO. | 4 | 452 | 448 |  |  | 1180 | -45 | 160 | KOOCHICHING | 475889 | 5382434
P3780050 | 16266 | S-2 | 239.5 | 245.3 | 5.8 | 1.31 | 1 | 2010-06-10 | Core | 239.5-241.5' and 243.5-245.3'; Chloritic altered(?) dacitic(?) tuff with chloritic veinlets and local massive aphanitic/aphyric mafic (?) intrusion(s) | 1.31 | 0.002 | -0.005 | -0.001 | 53.7 | 14.25 | 6.55 | 8.95 | 3.12 | 3.51 | 0.89 | 0.01 | 0.5 | 0.08 | 0.05 | 0.02 | 0.01 | 1.83 | 0.08 | 114 | 18 | 50 | 0.8 | 1.63 | 0.97 | 0.69 | 15.6 | 1.94 | 1.7 | 0.31 | 8.7 | 0.13 | 3.1 | 9.1 | 2.22 | 29.9 | 1.81 | 1 | 175.5 | 0.2 | 0.28 | 0.98 | -0.5 | 0.14 | 0.25 | 114 | -1 | 8.9 | 0.92 | 63 | 0.5 | 0.04 | -0.005 | 0.14 | 0.2 | -0.01 | 8.51 | 100 | -0.5 | -0.5 | 20 | 60 | -1 | 58 | -2 | 67 | 1.78 | 6.5 | 260 |  | -10 |  | 20 | 71 | 23 | 32 | SWNESW | 1986-02-20 | NORMIN MINING CO. | 4 | 452 | 448 |  |  | 1180 | -45 | 160 | KOOCHICHING | 475889 | 5382434
P3780053 | 16266 | S-2 | 255 | 260.8 | 5.8 | 1.89 | 1 | 2010-06-10 | Core | Chloritic altered(?) dacitic(?) tuff with chloritic veinlets and local massive aphanitic/aphyric mafic (?) intrusion(s) | 1.89 | -0.001 | -0.005 | 0.001 | 50 | 13.45 | 14 | 7.84 | 4.89 | 3.07 | 0.08 | 0.01 | 1.41 | 0.2 | 0.13 | 0.03 | -0.01 | 0.81 | 0.08 | 34.2 | 23.6 | 100 | 0.37 | 4.87 | 3.17 | 1.24 | 19.3 | 4.34 | 3 | 0.99 | 10.1 | 0.48 | 4 | 14.6 | 3.2 | 2.1 | 3.73 | 1 | 243 | 0.3 | 0.74 | 1.16 | -0.5 | 0.47 | 0.27 | 312 | 1 | 27.4 | 3.15 | 103 | 2.8 | 0.02 | -0.005 | 0.21 | 0.4 | -0.01 | 4.34 | 99.5 | -0.5 | -0.5 | 37 | 89 | -1 | 49 | 4 | 146 | 0.8 | 2.9 | 260 |  | -10 |  | 10 | 71 | 23 | 32 | SWNESW | 1986-02-20 | NORMIN MINING CO. | 4 | 452 | 448 |  |  | 1180 | -45 | 160 | KOOCHICHING | 475889 | 5382434
P3780054 | 16266 | S-2 | 278.2 | 281.1 | 2.9 | 1.03 | 1 | 2010-06-10 | Core | Interbedded more siliceous and chloritic, dacitic(?) tuff with local fine fragments. Chloritic (more mafic, or altered) increases downward, along with metamorphism (more amphibolitic?) | 1.03 | 0.003 | -0.005 | -0.001 | 52.2 | 14.7 | 12.05 | 8.43 | 2.2 | 2.86 | 0.75 | 0.01 | 1.86 | 0.19 | 0.2 | 0.01 | 0.02 | 1.02 | 0.08 | 238 | 16.4 | 60 | 1.25 | 6.34 | 4.18 | 1.41 | 23.4 | 5.14 | 3.4 | 1.31 | 6.5 | 0.6 | 3.7 | 12.6 | 2.45 | 26.4 | 3.96 | 1 | 142.5 | 0.2 | 0.91 | 0.62 | -0.5 | 0.6 | 0.15 | 423 | -1 | 34 | 3.97 | 116 | 8.2 | 0.02 | -0.005 | 0.22 | 0.6 | -0.01 | 4.59 | 100 | -0.5 | -0.5 | 43 | 138 | -1 | 30 | -2 | 128 | 1 | 3.7 | 210 |  | -10 |  | 20 | 71 | 23 | 32 | SWNESW | 1986-02-20 | NORMIN MINING CO. | 4 | 452 | 448 |  |  | 1180 | -45 | 160 | KOOCHICHING | 475889 | 5382434
P3780055 | 16266 | S-2 | 352 | 356.9 | 4.9 | 1.67 | 1 | 2010-06-10 | Core | Interbedded more siliceous and chloritic, dacitic(?) tuff with local fine fragments. Chloritic (more mafic, or altered) increases downward, along with metamorphism (more amphibolitic?) | 1.68 | -0.001 | -0.005 | 0.001 | 48.5 | 13.1 | 15 | 9.15 | 3.65 | 2.6 | 0.24 | 0.01 | 1.44 | 0.24 | 0.14 | 0.01 | 0.01 | 1.83 | 0.1 | 130.5 | 20.5 | 70 | 0.73 | 5.31 | 3.47 | 1.33 | 20.6 | 4.51 | 2.9 | 1.09 | 8.8 | 0.53 | 3.4 | 13.5 | 2.87 | 9.1 | 3.6 | 1 | 179.5 | 0.2 | 0.77 | 0.95 | -0.5 | 0.52 | 0.21 | 369 | -1 | 29.6 | 3.42 | 98 | 1 | 0.02 | -0.005 | 0.22 | 0.4 | -0.01 | 6.87 | 101 | -0.5 | -0.5 | 29 | 130 | -1 | 29 | -2 | 112 | 1.68 | 6.2 | 200 |  | -10 |  | 10 | 71 | 23 | 32 | SWNESW | 1986-02-20 | NORMIN MINING CO. | 4 | 452 | 448 |  |  | 1180 | -45 | 160 | KOOCHICHING | 475889 | 5382434
P3780056 | 16266 | S-2 | 383.7 | 384 | 0.3 | 0.14 | 1 | 2010-06-10 | Core | Interbedded more siliceous and chloritic, dacitic(?) tuff with local fine fragments. Chloritic (more mafic, or altered) increases downward, along with metamorphism (more amphibolitic?) | 0.14 | 0.004 | -0.005 | -0.001 | 36.3 | 9.8 | 16.95 | 11.65 | 3.71 | 2.89 | 0.15 | -0.01 | 1.3 | 0.45 | 0.09 | 0.02 | 0.01 | 4.47 | 0.87 | 65.1 | 11.7 | 20 | 0.39 | 5.09 | 3.42 | 1.24 | 17.4 | 3.88 | 2.4 | 1.08 | 4.6 | 0.51 | 3.2 | 9.3 | 1.78 | 4.2 | 3.12 | 1 | 128 | 0.2 | 0.77 | 0.54 | -0.5 | 0.49 | 0.13 | 411 | 2 | 28.6 | 3.41 | 83 | 6.2 | 0.09 | 0.005 | 0.5 | 2 | 0.02 | 14.8 | 98.1 | 0.6 | -0.5 | 33 | 259 | -1 | 15 | 4 | 125 | 4.2 | 15.4 | 90 |  | -10 |  | 10 | 71 | 23 | 32 | SWNESW | 1986-02-20 | NORMIN MINING CO. | 4 | 452 | 448 |  |  | 1180 | -45 | 160 | KOOCHICHING | 475889 | 5382434
P3780057 | 16266 | S-2 | 402 | 404.3 | 2.3 | 0.86 | 1 | 2010-06-10 | Core | Interbedded more siliceous and chloritic, dacitic(?) tuff with local fine fragments. Chloritic (more mafic, or altered) increases downward, along with metamorphism (more amphibolitic?) | 0.87 | 0.001 | -0.005 | 0.001 | 44.5 | 10.35 | 13.25 | 12.45 | 4.31 | 1.24 | 0.5 | 0.01 | 1.02 | 0.3 | 0.07 | 0.01 | 0.01 | 3.3 | 0.13 | 97 | 12.2 | 40 | 1.4 | 4.43 | 2.89 | 0.98 | 14.7 | 3.51 | 2 | 0.92 | 5 | 0.42 | 2.7 | 9.4 | 1.81 | 15.1 | 2.89 | 1 | 119.5 | 0.2 | 0.65 | 0.62 | -0.5 | 0.41 | 0.19 | 306 | 2 | 24.5 | 2.85 | 70 | 0.4 | 0.02 | 0.005 | 0.09 | 0.4 | 0.01 | 12.8 | 101 | 0.5 | -0.5 | 29 | 94 | -1 | 22 | 4 | 120 | 3.13 | 11.5 | 190 |  | -10 |  | 10 | 71 | 23 | 32 | SWNESW | 1986-02-20 | NORMIN MINING CO. | 4 | 452 | 448 |  |  | 1180 | -45 | 160 | KOOCHICHING | 475889 | 5382434
P3780058 | 16266 | S-2 | 433 | 437.1 | 4.1 | 1.66 | 1 | 2010-06-10 | Core | Interbedded more siliceous and chloritic, dacitic(?) tuff with local fine fragments. Chloritic (more mafic, or altered) increases downward, along with metamorphism (more amphibolitic?) | 1.66 | -0.001 | -0.005 | 0.002 | 48.8 | 13.7 | 15.45 | 8.23 | 5.47 | 2.53 | 0.09 | 0.01 | 1.14 | 0.22 | 0.06 | 0.02 | -0.01 | 0.98 | 0.06 | 13.5 | 9.4 | 70 | 0.28 | 4.31 | 2.93 | 0.91 | 18.4 | 3.18 | 2.2 | 0.93 | 3.7 | 0.45 | 2.9 | 7.3 | 1.43 | 0.9 | 2.46 | 1 | 141.5 | 0.2 | 0.64 | 0.52 | -0.5 | 0.43 | 0.11 | 384 | 1 | 24.4 | 2.97 | 74 | 1.2 | 0.02 | 0.009 | 0.16 | 0.3 | 0.01 | 4.89 | 100.5 | -0.5 | -0.5 | 48 | 144 | -1 | 46 | -2 | 157 | 1.02 | 3.8 | 180 |  | -10 |  | 10 | 71 | 23 | 32 | SWNESW | 1986-02-20 | NORMIN MINING CO. | 4 | 452 | 448 |  |  | 1180 | -45 | 160 | KOOCHICHING | 475889 | 5382434
P3780050DUP | 16266 | S-2 | 239.5 | 245.3 | 5.8 | 1.31 | 1 | 2010-06-10 | Core | 239.5-241.5' and 243.5-245.3'; Chloritic altered(?) dacitic(?) tuff with chloritic veinlets and local massive aphanitic/aphyric mafic (?) intrusion(s) |  | 0.004 | -0.005 | -0.001 | 53.7 | 14.1 | 6.18 | 8.85 | 2.87 | 3.45 | 0.89 | 0.01 | 0.46 | 0.08 | 0.14 | 0.02 | 0.01 | 1.76 | 0.07 | 119.5 | 18.2 | 60 | 0.84 | 1.61 | 1.01 | 0.66 | 16 | 1.88 | 1.8 | 0.33 | 8.7 | 0.13 | 3.6 | 9.7 | 2.27 | 30.6 | 1.94 | 1 | 175 | 0.2 | 0.3 | 1.11 | -0.5 | 0.14 | 0.28 | 128 | 1 | 9.1 | 0.93 | 65 | 0.5 | 0.04 | 0.005 | 0.14 | -0.2 | -0.01 | 8.59 | 99.4 | -0.5 | -0.5 | 21 | 59 | -1 | 56 | -2 | 61 | 1.78 | 6.5 | 250 |  | -10 |  | -10 | 71 | 23 | 32 | SWNESW | 1986-02-20 | NORMIN MINING CO. | 4 | 452 | 448 |  |  | 1180 | -45 | 160 | KOOCHICHING | 475889 | 5382434