## Chem_Data
SAMPLE # | Material | Form | DDH | DNR_INV | FROM | TO | Analyzer | LAB | REFERENCE_1 | REFERENCE_2 | Reference 3 | Reference 4 | SiO2% | Al2O3% | TiO2% | Fe2O3% | CaO% | MgO% | MnO% | Na2O% | K2O% | P2O5% | CR2O3% | LOI% | BA_ppm | TOTAL% | Sb_ppm | As_ppm | Ba_ppm | Bi_ppm | B_ppm | Cd_ppm | Cr_ppm | Co_ppm | Cu_ppm | Au_ppb | La_ppm | Pb_ppm | Hg_ppm | Mo_ppm | Mn_ppm | Ni_ppm | Ag_ppm | Sr_ppm | Th_ppm | W_ppm | U_ppm | V_ppm | Zn_ppm | AL% | Ca% | Fe% | K% | LOI% | MG% | NA% | P% | TL%
TC-35-1-1 | Rock | Core | TC-35-1 | 14716 |  |  | Kerr McGee | Acme Analytical | Birchdale - Tilson Creek |  | 071-23-35-01-023.pdf | [14 empty] | 0 | 2 | 11 | 10 | 2 | 5 | 1 | 297 | 33 | 45 | 5 | 2 | 10 | 5 | 1 | 982 | 150 | 0.1 | 34 | 1 | 1 | 5 | 76 | 59 | 4.32 | 7.56% | 4.99% | 0.05 | 14.2 | 4.42 | 0.01 | 0.006 | 0.07
TC-35-1-2 | Rock | Core | TC-35-1 | 14716 |  |  | Kerr McGee | Acme Analytical | Birchdale - Tilson Creek |  | 071-23-35-01-023.pdf | [14 empty] | 0 | 2 | 6 | 13 | 2 | 2 | 1 | 290 | 31 | 80 | 2 | 2 | 9 | 5 | 1 | 919 | 149 | 0.2 | 30 | 1 | 1 | 5 | 76 | 53 | 4.31 | 6.43% | 4.87% | 0.05 | 12.4 | 4.47 | 0.01 | 0.007 | 0.06
TC-35-1-3 | Rock | Core | TC-35-1 | 14716 |  |  | Kerr McGee | Acme Analytical | Birchdale - Tilson Creek |  | 071-23-35-01-023.pdf | [14 empty] | 0 | 2 | 10 | 3 | 2 | 2 | 1 | 284 | 31 | 80 | 4 | 2 | 10 | 5 | 1 | 1011 | 142 | 0.2 | 43 | 1 | 1 | 5 | 79 | 51 | 3.86 | 9.27% | 4.59% | 0.02 | 14.8 | 3.93 | 0.01 | 0.006 | 0.06
TC-35-1-4 | Rock | Core | TC-35-1 | 14716 |  |  | Kerr McGee | Acme Analytical | Birchdale - Tilson Creek |  | 071-23-35-01-023.pdf | [14 empty] | 0 | 2 | 3 | 7 | 2 | 3 | 1 | 301 | 32 | 121 | 15 | 2 | 6 | 5 | 1 | 959 | 159 | 0.1 | 34 | 1 | 1 | 5 | 82 | 58 | 4.1 | 7.25% | 4.93% | 0.03 | 12.9 | 4.12 | 0.01 | 0.007 | 0.07
TC-35-1-5 | Rock | Core | TC-35-1 | 14716 |  |  | Kerr McGee | Acme Analytical | Birchdale - Tilson Creek |  | 071-23-35-01-023.pdf | 071-23-35-01-024.pdf | 42.47 | 15.04 | 0.53 | 10.4 | 9.59 | 10.04 | 0.14 | 1.46 | 0.14 | 0.01 | 0.07 | 10.4 | 0.37 | 100.66 | 2 | 8 | 1 | 2 | 4 | 1 | 308 | 33 | 42 | 3 | 2 | 8 | 5 | 1 | 841 | 158 | 0.1 | 21 | 1 | 1 | 5 | 67 | 61 | 4.15 | 5.47% | 5.01% | 0.01 | 10.8 | 4.22 | 0.01 | 0.007 | 0.06
TC-35-1-6 | Rock | Core | TC-35-1 | 14716 |  |  | Kerr McGee | Acme Analytical | Birchdale - Tilson Creek |  | 071-23-35-01-023.pdf | [14 empty] | 0 | 2 | 2 | 49 | 2 | 4 | 1 | 129 | 18 | 69 | 1 | 3 | 3 | 5 | 1 | 632 | 85 | 0.1 | 15 | 1 | 1 | 5 | 53 | 36 | 1.43 | 4.26% | 2.76% | 0.13 | 4.7 | 0.89 | 0.08 | 0.034 | 0.1
TC-35-1-7 | Rock | Core | TC-35-1 | 14716 |  |  | Kerr McGee | Acme Analytical | Birchdale - Tilson Creek |  | 071-23-35-01-023.pdf | [14 empty] | 0 | 2 | 2 | 52 | 2 | 2 | 1 | 185 | 27 | 67 | 2 | 3 | 7 | 5 | 1 | 668 | 108 | 0.1 | 8 | 1 | 1 | 5 | 93 | 67 | 3.06 | 2.66% | 4.41% | 0.18 | 5.6 | 2.84 | 0.03 | 0.03 | 0.13
TC-35-1-8 | Rock | Core | TC-35-1 | 14716 |  |  | Kerr McGee | Acme Analytical | Birchdale - Tilson Creek |  | 071-23-35-01-023.pdf | [14 empty] | 0 | 2 | 2 | 51 | 2 | 2 | 1 | 165 | 23 | 89 | 1 | 3 | 2 | 10 | 1 | 657 | 107 | 0.1 | 9 | 1 | 1 | 5 | 69 | 51 | 2.32 | 2.95% | 3.83% | 0.13 | 4.7 | 1.91 | 0.05 | 0.028 | 0.12
TC-35-1-9 | Rock | Core | TC-35-1 | 14716 |  |  | Kerr McGee | Acme Analytical | Birchdale - Tilson Creek |  | 071-23-35-01-023.pdf | [14 empty] | 0 | 2 | 2 | 124 | 2 | 2 | 1 | 172 | 23 | 66 | 1 | 3 | 2 | 30 | 1 | 689 | 106 | 0.1 | 13 | 1 | 1 | 5 | 81 | 48 | 2.13 | 3.67% | 3.65% | 0.34 | 4.8 | 1.44 | 0.07 | 0.032 | 0.15
TC-35-1-10 | Rock | Core | TC-35-1 | 14716 |  |  | Kerr McGee | Acme Analytical | Birchdale - Tilson Creek |  | 071-23-35-01-023.pdf | [14 empty] | 0 | 2 | 4 | 7 | 2 | 2 | 1 | 176 | 21 | 83 | 4 | 2 | 2 | 5 | 1 | 679 | 99 | 0.1 | 17 | 1 | 1 | 5 | 58 | 44 | 2.13 | 5.21% | 3.37% | 0.04 | 6.8 | 1.78 | 0.05 | 0.027 | 0.1
TC-35-1-11 | Rock | Core | TC-35-1 | 14716 |  |  | Kerr McGee | Acme Analytical | Birchdale - Tilson Creek |  | 071-23-35-01-023.pdf | [14 empty] | 0 | 2 | 7 | 1 | 2 | 5 | 1 | 256 | 27 | 46 | 1 | 2 | 7 | 5 | 1 | 676 | 128 | 0.1 | 16 | 1 | 1 | 5 | 48 | 42 | 3.51 | 5.23% | 4.17% | 0.02 | 9.6 | 3.57 | 0.02 | 0.011 | 0.07
TC-35-1-12 | Rock | Core | TC-35-1 | 14716 |  |  | Kerr McGee | Acme Analytical | Birchdale - Tilson Creek |  | 071-23-35-01-023.pdf | [14 empty] | 0 | 2 | 2 | 5 | 2 | 3 | 1 | 169 | 19 | 33 | 13 | 2 | 2 | 5 | 1 | 478 | 91 | 0.1 | 14 | 1 | 1 | 5 | 36 | 31 | 2.05 | 3.04% | 2.79% | 0.04 | 4.7 | 1.78 | 0.06 | 0.021 | 0.11
TC-35-1-13 | Rock | Core | TC-35-1 | 14716 |  |  | Kerr McGee | Acme Analytical | Birchdale - Tilson Creek |  | 071-23-35-01-023.pdf | [14 empty] | 0 | 2 | 4 | 9 | 2 | 3 | 1 | 72 | 15 | 79 | 21 | 3 | 4 | 5 | 1 | 639 | 53 | 0.2 | 18 | 2 | 1 | 5 | 52 | 32 | 1.7 | 2.89% | 2.93% | 0.07 | 2.1 | 0.86 | 0.15 | 0.029 | 0.11
TC-35-1-14 | Rock | Core | TC-35-1 | 14716 |  |  | Kerr McGee | Acme Analytical | Birchdale - Tilson Creek |  | 071-23-35-01-023.pdf | [14 empty] | 0 | 2 | 3 | 14 | 2 | 4 | 1 | 20 | 22 | 488 | 32 | 5 | 7 | 5 | 1 | 907 | 37 | 0.6 | 15 | 1 | 1 | 5 | 60 | 39 | 2.16 | 3.08% | 5.08% | 0.09 | 2.4 | 0.95 | 0.12 | 0.037 | 0.11
TC-35-1-15 | Rock | Core | TC-35-1 | 14716 |  |  | Kerr McGee | Acme Analytical | Birchdale - Tilson Creek |  | 071-23-35-01-023.pdf | [14 empty] | 0 | 2 | 12 | 58 | 2 | 9 | 1 | 151 | 26 | 54 | 39 | 3 | 8 | 5 | 1 | 757 | 73 | 0.2 | 39 | 1 | 1 | 5 | 92 | 49 | 3.58 | 4.1% | 3.7% | 0.38 | 3.6 | 1.07 | 0.24 | 0.037 | 0.17
TC-35-1-16 | Rock | Core | TC-35-1 | 14716 |  |  | Kerr McGee | Acme Analytical | Birchdale - Tilson Creek |  | 071-23-35-01-023.pdf | 071-23-35-01-024.pdf | 54.59 | 18.43 | 0.95 | 9.85 | 8.53 | 3.1 | 0.2 | 1.94 | 1.16 | 0.05 | 0.04 | 1.2 | 2.2 | 102.24 | 2 | 21 | 52 | 2 | 9 | 1 | 150 | 31 | 85 | 46 | 4 | 4 | 5 | 1 | 536 | 91 | 0.3 | 33 | 2 | 1 | 5 | 80 | 43 | 3.27 | 2.63% | 3.36% | 0.29 | 1.9 | 0.94 | 0.24 | 0.028 | 0.15
TC-35-1-17 | Rock | Core | TC-35-1 | 14716 |  |  | Kerr McGee | Acme Analytical | Birchdale - Tilson Creek |  | 071-23-35-01-023.pdf | [14 empty] | 0 | 2 | 12 | 32 | 2 | 11 | 1 | 129 | 31 | 207 | 15 | 3 | 8 | 5 | 1 | 749 | 104 | 0.3 | 23 | 1 | 1 | 5 | 61 | 39 | 2.51 | 3.62% | 3.81% | 0.14 | 2.8 | 0.86 | 0.15 | 0.031 | 0.12
TC-35-1-18 | Rock | Core | TC-35-1 | 14716 |  |  | Kerr McGee | Acme Analytical | Birchdale - Tilson Creek |  | 071-23-35-01-023.pdf | [14 empty] | 0 | 2 | 15 | 69 | 2 | 8 | 1 | 134 | 27 | 188 | 32 | 3 | 7 | 5 | 1 | 539 | 99 | 0.3 | 36 | 2 | 1 | 5 | 66 | 34 | 2.98 | 3.02% | 3.21% | 0.22 | 1.9 | 0.75 | 0.27 | 0.032 | 0.12
TC-35-1-19 | Rock | Core | TC-35-1 | 14716 |  |  | Kerr McGee | Acme Analytical | Birchdale - Tilson Creek |  | 071-23-35-01-023.pdf | [14 empty] | 0 | 2 | 9 | 38 | 2 | 5 | 1 | 89 | 24 | 197 | 40 | 3 | 9 | 5 | 1 | 682 | 98 | 0.2 | 22 | 1 | 1 | 5 | 45 | 38 | 2.55 | 3.27% | 3.99% | 0.13 | 2 | 0.8 | 0.22 | 0.029 | 0.08
TC-35-1-20 | Rock | Core | TC-35-1 | 14716 |  |  | Kerr McGee | Acme Analytical | Birchdale - Tilson Creek |  | 071-23-35-01-023.pdf | [14 empty] | 0 | 2 | 9 | 23 | 2 | 8 | 1 | 91 | 23 | 167 | 62 | 4 | 11 | 5 | 1 | 840 | 88 | 0.3 | 26 | 2 | 1 | 5 | 52 | 42 | 2.91 | 3.93% | 4.35% | 0.09 | 3 | 0.93 | 0.2 | 0.033 | 0.09
TC-35-1-21 | Rock | Core | TC-35-1 | 14716 |  |  | Kerr McGee | Acme Analytical | Birchdale - Tilson Creek |  | 071-23-35-01-023.pdf | [14 empty] | 0 | 2 | 13 | 29 | 2 | 5 | 1 | 82 | 23 | 130 | 67 | 3 | 8 | 5 | 1 | 818 | 80 | 0.3 | 23 | 1 | 5 | 5 | 48 | 36 | 2.39 | 4.12% | 3.81% | 0.11 | 2.7 | 0.71 | 0.19 | 0.034 | 0.09
TC-35-1-22 | Rock | Core | TC-35-1 | 14716 |  |  | Kerr McGee | Acme Analytical | Birchdale - Tilson Creek |  | 071-23-35-01-023.pdf | [14 empty] | 0 | 2 | 12 | 28 | 2 | 5 | 1 | 165 | 21 | 30 | 50 | 2 | 7 | 5 | 1 | 525 | 109 | 0.1 | 17 | 2 | 5 | 5 | 51 | 48 | 2.56 | 3.05% | 3.22% | 0.13 | 4 | 1.63 | 0.12 | 0.03 | 0.11
TC-35-1-23 | Rock | Core | TC-35-1 | 14716 |  |  | Kerr McGee | Acme Analytical | Birchdale - Tilson Creek |  | 071-23-35-01-023.pdf | [14 empty] | 0 | 2 | 3 | 9 | 2 | 2 | 1 | 88 | 20 | 115 | 72 | 2 | 2 | 5 | 1 | 818 | 73 | 0.2 | 16 | 1 | 13 | 5 | 35 | 32 | 1.88 | 4.81% | 3.43% | 0.07 | 4.4 | 0.96 | 0.12 | 0.029 | 0.08
TC-35-1-24 | Rock | Core | TC-35-1 | 14716 |  |  | Kerr McGee | Acme Analytical | Birchdale - Tilson Creek |  | 071-23-35-01-023.pdf | [14 empty] | 0 | 2 | 8 | 29 | 2 | 7 | 1 | 112 | 20 | 92 | 26 | 3 | 3 | 5 | 1 | 791 | 76 | 0.1 | 19 | 1 | 2 | 5 | 58 | 36 | 2.21 | 5.3% | 3.45% | 0.16 | 4.5 | 0.83 | 0.16 | 0.032 | 0.11
TC-35-1-25 | Rock | Core | TC-35-1 | 14716 |  |  | Kerr McGee | Acme Analytical | Birchdale - Tilson Creek |  | 071-23-35-01-023.pdf | [14 empty] | 0 | 2 | 9 | 14 | 2 | 4 | 1 | 125 | 26 | 143 | 11 | 3 | 8 | 5 | 1 | 867 | 103 | 0.2 | 20 | 2 | 1 | 5 | 63 | 42 | 2.58 | 3.37% | 4.36% | 0.08 | 3.2 | 0.86 | 0.17 | 0.034 | 0.1
TC-35-1-26 | Rock | Core | TC-35-1 | 14716 |  |  | Kerr McGee | Acme Analytical | Birchdale - Tilson Creek |  | 071-23-35-01-023.pdf | [14 empty] | 0 | 2 | 4 | 10 | 2 | 7 | 1 | 74 | 19 | 212 | 2 | 3 | 4 | 5 | 1 | 835 | 76 | 0.3 | 22 | 1 | 1 | 5 | 36 | 28 | 1.9 | 4.07% | 3.27% | 0.07 | 2.7 | 0.57 | 0.17 | 0.028 | 0.08
TC-35-1-27 | Rock | Core | TC-35-1 | 14716 |  |  | Kerr McGee | Acme Analytical | Birchdale - Tilson Creek |  | 071-23-35-01-023.pdf | [14 empty] | 0 | 2 | 11 | 65 | 2 | 5 | 1 | 110 | 23 | 41 | 13 | 3 | 2 | 5 | 1 | 475 | 90 | 0.1 | 26 | 2 | 1 | 5 | 60 | 38 | 2.51 | 2.04% | 2.69% | 0.28 | 1.7 | 0.95 | 0.24 | 0.034 | 0.12
TC-35-1-28 | Rock | Core | TC-35-1 | 14716 |  |  | Kerr McGee | Acme Analytical | Birchdale - Tilson Creek |  | 071-23-35-01-023.pdf | [14 empty] | 0 | 2 | 11 | 45 | 2 | 7 | 1 | 92 | 25 | 200 | 6 | 3 | 8 | 5 | 1 | 782 | 75 | 0.2 | 26 | 2 | 1 | 5 | 55 | 35 | 2.77 | 2.67% | 4.33% | 0.16 | 1.3 | 0.73 | 0.24 | 0.032 | 0.11
TC-35-1-29 | Rock | Core | TC-35-1 | 14716 |  |  | Kerr McGee | Acme Analytical | Birchdale - Tilson Creek |  | 071-23-35-01-023.pdf | [14 empty] | 0 | 2 | 7 | 50 | 2 | 4 | 1 | 108 | 22 | 171 | 14 | 3 | 12 | 5 | 1 | 747 | 81 | 0.2 | 20 | 1 | 1 | 5 | 66 | 58 | 2.32 | 3.2% | 3.87% | 0.21 | 2.9 | 0.95 | 0.16 | 0.035 | 0.11
TC-35-1-30 | Rock | Core | TC-35-1 | 14716 |  |  | Kerr McGee | Acme Analytical | Birchdale - Tilson Creek |  | 071-23-35-01-023.pdf | [14 empty] | 0 | 2 | 2 | 16 | 2 | 6 | 1 | 124 | 17 | 67 | 12 | 4 | 5 | 5 | 1 | 757 | 54 | 0.1 | 10 | 2 | 1 | 5 | 79 | 45 | 1.88 | 3.19% | 3.52% | 0.09 | 3.8 | 1.24 | 0.08 | 0.04 | 0.14
TC-35-1-31 | Rock | Core | TC-35-1 | 14716 |  |  | Kerr McGee | Acme Analytical | Birchdale - Tilson Creek |  | 071-23-35-01-023.pdf | [14 empty] | 0 | 2 | 2 | 14 | 2 | 7 | 1 | 66 | 17 | 84 | 13 | 3 | 5 | 5 | 1 | 407 | 50 | 0.1 | 10 | 2 | 1 | 5 | 68 | 51 | 1.43 | 2.13% | 2.96% | 0.06 | 1.8 | 0.98 | 0.09 | 0.051 | 0.14
TC-35-1-32 | Rock | Core | TC-35-1 | 14716 |  |  | Kerr McGee | Acme Analytical | Birchdale - Tilson Creek |  | 071-23-35-01-023.pdf | [14 empty] | 0 | 2 | 3 | 27 | 2 | 2 | 1 | 43 | 14 | 108 | 10 | 3 | 4 | 5 | 1 | 354 | 31 | 0.3 | 9 | 3 | 1 | 5 | 60 | 36 | 1.3 | 1.91% | 2.61% | 0.09 | 1.3 | 0.94 | 0.1 | 0.047 | 0.14
TC-35-1-33 | Rock | Core | TC-35-1 | 14716 |  |  | Kerr McGee | Acme Analytical | Birchdale - Tilson Creek |  | 071-23-35-01-023.pdf | [14 empty] | 0 | 2 | 2 | 14 | 2 | 3 | 1 | 112 | 18 | 87 | 6 | 2 | 3 | 5 | 1 | 389 | 66 | 0.1 | 13 | 3 | 1 | 5 | 60 | 34 | 2 | 2.75% | 3.2% | 0.07 | 3.5 | 1.67 | 0.08 | 0.028 | 0.12
TC-35-1-34 | Rock | Core | TC-35-1 | 14716 |  |  | Kerr McGee | Acme Analytical | Birchdale - Tilson Creek |  | 071-23-35-01-023.pdf | [14 empty] | 0 | 2 | 2 | 11 | 2 | 3 | 1 | 54 | 19 | 208 | 3 | 3 | 2 | 5 | 1 | 438 | 30 | 0.4 | 10 | 3 | 1 | 5 | 107 | 36 | 1.75 | 3.06% | 3.58% | 0.06 | 1.7 | 1.21 | 0.1 | 0.031 | 0.12
TC-35-1-35 | Rock | Core | TC-35-1 | 14716 |  |  | Kerr McGee | Acme Analytical | Birchdale - Tilson Creek |  | 071-23-35-01-023.pdf | [14 empty] | 0 | 2 | 3 | 3 | 2 | 3 | 1 | 66 | 17 | 33 | 18 | 2 | 3 | 5 | 1 | 635 | 33 | 0.1 | 12 | 1 | 1 | 5 | 86 | 41 | 2.08 | 3.89% | 3.99% | 0.02 | 4.4 | 1.5 | 0.05 | 0.018 | 0.17
TC-35-1-36 | Rock | Core | TC-35-1 | 14716 |  |  | Kerr McGee | Acme Analytical | Birchdale - Tilson Creek |  | 071-23-35-01-023.pdf | [14 empty] | 0 | 2 | 4 | 26 | 2 | 3 | 1 | 72 | 21 | 137 | 2 | 4 | 5 | 5 | 1 | 617 | 52 | 0.1 | 8 | 1 | 1 | 5 | 72 | 38 | 1.81 | 1.59% | 3.9% | 0.09 | 1.8 | 1.27 | 0.08 | 0.031 | 0.14
TC-35-1-37 | Rock | Core | TC-35-1 | 14716 |  |  | Kerr McGee | Acme Analytical | Birchdale - Tilson Creek |  | 071-23-35-01-023.pdf | [14 empty] | 0 | 2 | 4 | 10 | 2 | 5 | 1 | 97 | 30 | 356 | 1 | 4 | 5 | 5 | 1 | 1130 | 103 | 0.3 | 13 | 1 | 1 | 5 | 89 |  | 2.06 | 3.69 | 6.18 | 0.07 | 3.8 | 1.2 | 0.07 | 0.03 | 0.11
TC-35-1-38 | Rock | Core | TC-35-1 | 14716 |  |  | Kerr McGee | Acme Analytical | Birchdale - Tilson Creek |  | 071-23-35-01-023.pdf | [14 empty] | 0 | 2 | 2 | 11 | 2 | 4 | 1 | 53 | 16 | 20 | 9 | 4 | 9 | 5 | 1 | 813 | 44 | 0.1 | 9 | 1 | 1 | 5 | 82 |  | 1.7 | 2.45 | 3.72 | 0.06 | 2.9 | 1.38 | 0.08 | 0.037 | 0.12
TC-35-1-39 | Rock | Core | TC-35-1 | 14716 |  |  | Kerr McGee | Acme Analytical | Birchdale - Tilson Creek |  | 071-23-35-01-023.pdf | [14 empty] | 0 | 2 | 3 | 35 | 2 | 4 | 1 | 91 | 22 | 15 | 1 | 4 | 7 | 20 | 1 | 1156 | 51 | 0.1 | 17 | 1 | 1 | 5 | 117 |  | 2.55 | 4.94 | 5.18 | 0.14 | 7.2 | 2.07 | 0.04 | 0.022 | 0.12
TC-35-1-40 | Rock | Core | TC-35-1 | 14716 |  |  | Kerr McGee | Acme Analytical | Birchdale - Tilson Creek |  | 071-23-35-01-023.pdf | [14 empty] | 0 | 2 | 2 | 109 | 2 | 4 | 1 | 114 | 30 | 105 | 8 | 5 | 21 | 10 | 1 | 1124 | 62 | 0.2 | 15 | 1 | 1 | 5 | 138 |  | 2.86 | 3.81 | 6.11 | 0.32 | 6 | 2.25 | 0.04 | 0.026 | 0.12
TC-35-1-41 | Rock | Core | TC-35-1 | 14716 |  |  | Kerr McGee | Acme Analytical | Birchdale - Tilson Creek |  | 071-23-35-01-023.pdf | [14 empty] | 0 | 2 | 2 | 1 | 2 | 4 | 1 | 37 | 13 | 14 | 4 | 5 | 3 | 5 | 1 | 600 | 42 | 0.1 | 9 | 1 | 1 | 5 | 60 |  | 1.13 | 2.1 | 2.57 | 0.03 | 1.9 | 0.88 | 0.12 | 0.042 | 0.12
TC-35-1-42 | Rock | Core | TC-35-1 | 14716 |  |  | Kerr McGee | Acme Analytical | Birchdale - Tilson Creek |  | 071-23-35-01-023.pdf | [14 empty] | 0 | 2 | 2 | 5 | 2 | 6 | 1 | 32 | 10 | 6 | 10 | 4 | 2 | 5 | 1 | 566 | 25 | 0.1 | 9 | 1 | 1 | 5 | 53 |  | 1.07 | 1.94 | 2.37 | 0.04 | 1.8 | 0.89 | 0.11 | 0.041 | 0.13
TC-35-1-43 | Rock | Core | TC-35-1 | 14716 |  |  | Kerr McGee | Acme Analytical | Birchdale - Tilson Creek |  | 071-23-35-01-023.pdf | [14 empty] | 0 | 2 | 2 | 185 | 2 | 6 | 1 | 130 | 23 | 12 | 9 | 27 | 9 | 5 | 1 | 641 | 70 | 0.1 | 15 | 8 | 1 | 5 | 126 |  | 2.48 | 1.52 | 4.85 | 0.61 | 3.5 | 1.92 | 0.04 | 0.053 | 0.21
TC-35-1-44 | Rock | Core | TC-35-1 | 14716 |  |  | Kerr McGee | Acme Analytical | Birchdale - Tilson Creek |  | 071-23-35-01-023.pdf | 071-23-35-01-024.pdf | 63.62 | 15.73 | 0.54 | 5.89 | 3.37 | 2.9 | 0.07 | 3.8 | 2.07 | 0.09 | 0.02 | 1.7 | 5.64 | 105.44 | 2 | 8 | 148 | 2 | 4 | 1 | 116 | 17 | 38 | 13 | 23 | 5 | 5 | 1 | 570 | 61 | 0.1 | 11 | 7 | 1 | 5 | 78 |  | 2.03 | 1.13 | 4.18 | 0.49 | 2 | 1.62 | 0.04 | 0.049 | 0.17
TC-35-1-45 | Rock | Core | TC-35-1 | 14716 |  |  | Kerr McGee | Acme Analytical | Birchdale - Tilson Creek |  | 071-23-35-01-023.pdf | [14 empty] | 0 | 2 | 4 | 178 | 2 | 4 | 1 | 117 | 18 | 56 | 1 | 23 | 14 | 5 | 1 | 610 | 59 | 0.1 | 11 | 6 | 1 | 5 | 76 |  | 2.04 | 0.89 | 4.36 | 0.61 | 1.9 | 1.61 | 0.04 | 0.046 | 0.17
TC-35-1-46 | Rock | Core | TC-35-1 | 14716 |  |  | Kerr McGee | Acme Analytical | Birchdale - Tilson Creek |  | 071-23-35-01-023.pdf | [14 empty] | 0 | 2 | 12 | 96 | 2 | 5 | 1 | 142 | 24 | 60 | 4 | 14 | 9 | 5 | 1 | 949 | 63 | 0.1 | 16 | 3 | 1 | 5 | 100 |  | 2.5 | 3.36 | 4.64 | 0.43 | 5.3 | 2.21 | 0.03 | 0.031 | 0.13
TC-35-1-47 | Rock | Core | TC-35-1 | 14716 |  |  | Kerr McGee | Acme Analytical | Birchdale - Tilson Creek |  | 071-23-35-01-023.pdf | [14 empty] | 0 | 2 | 97 | 43 | 2 | 2 | 1 | 124 | 29 | 167 | 3 | 4 | 12 | 5 | 1 | 995 | 89 | 0.1 | 15 | 1 | 1 | 5 | 90 |  | 2.02 | 3.85 | 5.06 | 0.22 | 4 | 1.54 | 0.07 | 0.032 | 0.1
TC-35-1-48 | Rock | Core | TC-35-1 | 14716 |  |  | Kerr McGee | Acme Analytical | Birchdale - Tilson Creek |  | 071-23-35-01-023.pdf | [14 empty] | 0 | 2 | 3 | 40 | 2 | 3 | 1 | 112 | 15 | 40 | 29 | 3 | 7 | 30 | 1 | 686 | 57 | 0.1 | 12 | 1 | 1 | 5 | 50 |  | 1.29 | 2.3 | 2.75 | 0.19 | 2 | 0.94 | 0.11 | 0.019 | 0.09
TC-35-1-49 | Rock | Core | TC-35-1 | 14716 |  |  | Kerr McGee | Acme Analytical | Birchdale - Tilson Creek |  | 071-23-35-01-023.pdf | [14 empty] | 0 | 2 | 2 | 17 | 2 | 6 | 1 | 54 | 17 | 86 | 14 | 4 | 4 | 5 | 1 | 980 | 43 | 0.2 | 12 | 1 | 1 | 5 | 53 |  | 1.46 | 3.25 | 3.67 | 0.11 | 2.5 | 0.94 | 0.11 | 0.03 | 0.1
TC-35-1-50 | Rock | Core | TC-35-1 | 14716 |  |  | Kerr McGee | Acme Analytical | Birchdale - Tilson Creek |  | 071-23-35-01-023.pdf | [14 empty] | 0 | 3 | 5 | 79 | 2 | 6 | 1 | 178 | 26 | 86 | 1 | 3 | 6 | 5 | 1 | 701 | 104 | 0.2 | 11 | 1 | 1 | 5 | 76 |  | 1.54 | 2.58 | 3.59 | 0.34 | 2.4 | 1.13 | 0.09 | 0.023 | 0.13
TC-35-1-51 | Rock | Core | TC-35-1 | 14716 |  |  | Kerr McGee | Acme Analytical | Birchdale - Tilson Creek |  | 071-23-35-01-023.pdf | [14 empty] | 0 | 2 | 2 | 8 | 2 | 2 | 1 | 34 | 13 | 55 | 2 | 4 | 2 | 20 | 1 | 480 | 41 | 0.1 | 9 | 1 | 1 | 5 | 50 |  | 0.97 | 2.15 | 1.98 | 0.06 | 2 | 0.82 | 0.09 | 0.039 | 0.11
TC-35-1-52 | Rock | Core | TC-35-1 | 14716 |  |  | Kerr McGee | Acme Analytical | Birchdale - Tilson Creek |  | 071-23-35-01-023.pdf | [14 empty] | 0 | 2 | 2 | 23 | 2 | 5 | 1 | 34 | 15 | 49 | 1 | 3 | 5 | 5 | 1 | 514 | 48 | 0.1 | 12 | 1 | 3 | 5 | 56 |  | 1.27 | 2.45 | 2.51 | 0.13 | 2.7 | 1.01 | 0.1 | 0.038 | 0.11
TC-35-1-53 | Rock | Core | TC-35-1 | 14716 |  |  | Kerr McGee | Acme Analytical | Birchdale - Tilson Creek |  | 071-23-35-01-023.pdf | [14 empty] | 0 | 2 | 2 | 63 | 2 | 3 | 1 | 78 | 21 | 110 | 10 | 5 | 4 | 5 | 1 | 629 | 57 | 0.1 | 10 | 1 | 2 | 5 | 58 |  | 1.43 | 2.42 | 3.44 | 0.3 | 2.2 | 1.03 | 0.11 | 0.029 | 0.12
TC-35-1-54 | Rock | Core | TC-35-1 | 14716 |  |  | Kerr McGee | Acme Analytical | Birchdale - Tilson Creek |  | 071-23-35-01-023.pdf | [14 empty] | 0 | 2 | 2 | 19 | 2 | 2 | 1 | 30 | 25 | 165 | 7 | 4 | 3 | 5 | 1 | 400 | 33 | 0.2 | 7 | 1 | 6 | 5 | 61 |  | 1.37 | 1.61 | 3.71 | 0.12 | 1.3 | 1.06 | 0.11 | 0.032 | 0.11
TC-35-1-55 | Rock | Core | TC-35-1 | 14716 |  |  | Kerr McGee | Acme Analytical | Birchdale - Tilson Creek |  | 071-23-35-01-023.pdf | [14 empty] | 0 | 2 | 2 | 11 | 2 | 4 | 1 | 42 | 13 | 68 | 19 | 4 | 2 | 5 | 1 | 320 | 39 | 0.2 | 6 | 1 | 2 | 5 | 35 |  | 0.98 | 1.38 | 2.47 | 0.09 | 1.1 | 0.78 | 0.11 | 0.043 | 0.08
TC-35-1-56 | Rock | Core | TC-35-1 | 14716 |  |  | Kerr McGee | Acme Analytical | Birchdale - Tilson Creek |  | 071-23-35-01-023.pdf | [14 empty] | 0 | 2 | 2 | 31 | 2 | 4 | 1 | 72 | 20 | 130 | 5 | 5 | 7 | 30 | 1 | 689 | 87 | 0.2 | 10 | 1 | 1 | 5 | 49 |  | 1.3 | 2.97 | 3.11 | 0.14 | 2.3 | 0.75 | 0.12 | 0.043 | 0.09
TC-35-1-57 | Rock | Core | TC-35-1 | 14716 |  |  | Kerr McGee | Acme Analytical | Birchdale - Tilson Creek |  | 071-23-35-01-023.pdf | [14 empty] | 0 | 2 | 3 | 69 | 2 | 11 | 1 | 97 | 28 | 171 | 1 | 4 | 5 | 5 | 1 | 913 | 118 | 0.1 | 15 | 1 | 1 | 5 | 61 |  | 1.99 | 2.64 | 4.23 | 0.38 | 1.6 | 0.75 | 0.16 | 0.032 | 0.12
TC-35-1-58 | Rock | Core | TC-35-1 | 14716 |  |  | Kerr McGee | Acme Analytical | Birchdale - Tilson Creek |  | 071-23-35-01-023.pdf | [14 empty] | 0 | 2 | 2 | 59 | 2 | 4 | 1 | 123 | 26 | 165 | 15 | 3 | 8 | 5 | 1 | 870 | 111 | 0.1 | 24 | 1 | 1 | 5 | 62 |  | 2.04 | 4.45 | 3.62 | 0.47 | 3.9 | 0.78 | 0.15 | 0.03 | 0.13
TC-35-1-59 | Rock | Core | TC-35-1 | 14716 |  |  | Kerr McGee | Acme Analytical | Birchdale - Tilson Creek |  | 071-23-35-01-023.pdf | [14 empty] | 0 | 2 | 3 | 86 | 2 | 3 | 1 | 101 | 21 | 78 | 5 | 4 | 5 | 5 | 1 | 962 | 77 | 0.1 | 14 | 1 | 1 | 5 | 66 |  | 1.83 | 3.46 | 3.7 | 0.47 | 3.4 | 0.87 | 0.12 | 0.031 | 0.13
TC-35-1-60 | Rock | Core | TC-35-1 | 14716 |  |  | Kerr McGee | Acme Analytical | Birchdale - Tilson Creek |  | 071-23-35-01-023.pdf | [14 empty] | 0 | 2 | 2 | 73 | 2 | 2 | 1 | 83 | 17 | 99 | 1 | 4 | 2 | 5 | 1 | 706 | 68 | 0.1 | 13 | 1 | 4 | 5 | 57 |  | 1.44 | 2.95 | 3.19 | 0.29 | 2.8 | 0.86 | 0.11 | 0.039 | 0.12
TC-35-1-61 | Rock | Core | TC-35-1 | 14716 |  |  | Kerr McGee | Acme Analytical | Birchdale - Tilson Creek |  | 071-23-35-01-023.pdf | [14 empty] | 0 | 2 | 2 | 13 | 2 | 3 | 1 | 76 | 17 | 62 | 2 | 5 | 4 | 10 | 1 | 473 | 65 | 0.1 | 12 | 2 | 1 | 5 | 54 |  | 1.37 | 2.81 | 2.99 | 0.1 | 3.4 | 1.11 | 0.08 | 0.051 | 0.12
TC-35-1-62 | Rock | Core | TC-35-1 | 14716 |  |  | Kerr McGee | Acme Analytical | Birchdale - Tilson Creek |  | 071-23-35-01-023.pdf | [14 empty] | 0 | 2 | 4 | 35 | 2 | 11 | 1 | 104 | 33 | 247 | 26 | 4 | 8 | 5 | 1 | 770 | 103 | 0.2 | 18 | 2 | 6 | 5 | 54 |  | 1.72 | 4.64 | 4.36 | 0.14 | 6.2 | 1.14 | 0.06 | 0.036 | 0.1
TC-35-1-63 | Rock | Core | TC-35-1 | 14716 |  |  | Kerr McGee | Acme Analytical | Birchdale - Tilson Creek |  | 071-23-35-01-023.pdf | [14 empty] | 0 | 2 | 2 | 34 | 2 | 8 | 1 | 69 | 12 | 10 | 55 | 3 | 6 | 10 | 1 | 672 | 35 | 0.1 | 12 | 1 | 33 | 5 | 41 |  | 1.35 | 3.49 | 2.75 | 0.14 | 4.5 | 1.13 | 0.07 | 0.023 | 0.11 | 3.48
TC-35-1-64 | Rock | Core | TC-35-1 | 14716 |  |  | Kerr McGee | Acme Analytical | Birchdale - Tilson Creek |  | 071-23-35-01-023.pdf | [14 empty] | 0 | 2 | 2 | 15 | 2 | 6 | 1 | 51 | 14 | 54 | 12 | 4 | 2 | 5 | 1 | 540 | 37 | 0.1 | 9 | 1 | 2 | 5 | 51 |  | 1.16 | 2.34 | 2.61 | 0.08 | 2.1 | 0.8 | 0.12 | 0.029 | 0.1 |  | 121.92
TC-35-1-65 | Rock | Core | TC-35-1 | 14716 |  |  | Kerr McGee | Acme Analytical | Birchdale - Tilson Creek |  | 071-23-35-01-023.pdf | [14 empty] | 9 | 2 | 4 | 80 | 2 | 4 | 1 | 172 | 28 | 144 | 8 | 3 | 3 | 5 | 1 | 620 | 123 | 0.3 | 11 | 1 | 1 | 5 | 77 |  | 1.46 | 2.75 | 3.44 | 0.38 | 2 | 0.84 | 0.11 | 0.029 | 0.13 | 8.8392
TC-35-1-66 | Rock | Core | TC-35-1 | 14716 |  |  | Kerr McGee | Acme Analytical | Birchdale - Tilson Creek |  | 071-23-35-01-023.pdf | [14 empty] | 0 | 2 | 2 | 84 | 2 | 4 | 1 | 168 | 36 | 220 | 4 | 4 | 5 | 5 | 2 | 603 | 131 | 0.3 | 10 | 2 | 1 | 5 | 73 |  | 1.45 | 2.59 | 3.91 | 0.41 | 1.7 | 0.98 | 0.1 | 0.03 | 0.13
TC-35-1-67 | Rock | Core | TC-35-1 | 14716 |  |  | Kerr McGee | Acme Analytical | Birchdale - Tilson Creek |  | 071-23-35-01-023.pdf | [14 empty] | 0 | 2 | 2 | 7 | 2 | 2 | 1 | 18 | 19 | 103 | 1 | 7 | 3 | 5 | 1 | 567 | 29 | 0.2 | 5 | 2 | 1 | 5 | 72 |  | 1.18 | 1.33 | 3.29 | 0.06 | 0.7 | 0.74 | 0.13 | 0.038 | 0.13
TC-35-1-68 | Rock | Core | TC-35-1 | 14716 |  |  | Kerr McGee | Acme Analytical | Birchdale - Tilson Creek |  | 071-23-35-01-023.pdf | [14 empty] | 0 | 2 | 2 | 34 | 2 | 4 | 1 | 62 | 12 | 22 | 12 | 4 | 2 | 5 | 1 | 449 | 37 | 0.1 | 7 | 1 | 1 | 5 | 51 |  | 1.14 | 1.51 | 2.51 | 0.14 | 0.5 | 0.86 | 0.12 | 0.031 | 0.11
TC-35-1-69 | Rock | Core | TC-35-1 | 14716 |  |  | Kerr McGee | Acme Analytical | Birchdale - Tilson Creek |  | 071-23-35-01-023.pdf | [14 empty] | 0 | 2 | 4 | 50 | 2 | 3 | 1 | 114 | 25 | 148 | 15 | 3 | 10 | 5 | 1 | 986 | 90 | 0.1 | 21 | 1 | 1 | 5 | 65 |  | 2.41 | 5.04 | 5.12 | 0.23 | 0.4 | 1.33 | 0.12 | 0.03 | 0.11
TC-35-1-70 | Rock | Core | TC-35-1 | 14716 |  |  | Kerr McGee | Acme Analytical | Birchdale - Tilson Creek |  | 071-23-35-01-023.pdf | [14 empty] | 0 | 4 | 7 | 21 | 2 | 4 | 1 | 92 | 21 | 95 | 3 | 3 | 11 | 5 | 1 | 865 | 85 | 0.1 | 13 | 2 | 1 | 5 | 53 |  | 1.73 | 3.39 | 4.01 | 0.1 | 0.4 | 0.92 | 0.1 | 0.023 | 0.08
TC-35-1-71 | Rock | Core | TC-35-1 | 14716 |  |  | Kerr McGee | Acme Analytical | Birchdale - Tilson Creek |  | 071-23-35-01-023.pdf | [14 empty] | 0 | 3 | 2 | 78 | 2 | 6 | 1 | 132 | 22 | 145 | 8 | 4 | 6 | 5 | 1 | 790 | 80 | 0.1 | 16 | 2 | 2 | 5 | 64 |  | 1.58 | 4.38 | 3.57 | 0.34 | 1.3 | 0.94 | 0.09 | 0.033 | 0.11 | 381.32
TC-35-1-72 | Rock | Core | TC-35-1 | 14716 |  |  | Kerr McGee | Acme Analytical | Birchdale - Tilson Creek |  | 071-23-35-01-023.pdf | [14 empty] | 0 | 2 | 2 | 49 | 2 | 5 | 1 | 125 | 13 | 4 | 45 | 2 | 6 | 5 | 1 | 448 | 59 | 0.1 | 10 | 1 | 1 | 5 | 35 |  | 1.54 | 1.62 | 2.63 | 0.22 | 2.4 | 1.4 | 0.1 | 0.015 | 0.12 | 381.03
TC-35-1-73 | Rock | Core | TC-35-1 | 14716 |  |  | Kerr McGee | Acme Analytical | Birchdale - Tilson Creek |  | 071-23-35-01-023.pdf | [14 empty] | 0 | 2 | 2 | 44 | 2 | 2 | 1 | 77 | 12 |  | 15 | 2 |  | 10 |  | 440 |  |  | 12 | 1 | 1 | 5 | 47 |  | 1.45 | 2.5 | 2.38 | 0.18 | 2.6 | 1.25 | 0.08 | 0.027 | 0.11
TC-35-1-74 | Rock | Core | TC-35-1 | 14716 |  |  | Kerr McGee | Acme Analytical | Birchdale - Tilson Creek |  | 071-23-35-01-023.pdf | [14 empty] | 0 | 2 | 2 | 4 | 2 | 4 | 1 | 102 | 9 |  | 20 | 2 |  | 20 |  | 233 |  |  | 14 | 1 | 1 | 5 | 25 |  | 1.14 | 2.11 | 1.59 | 0.03 | 3 | 0.99 | 0.09 | 0.021 | 0.08
TC-35-1-75 | Rock | Core | TC-35-1 | 14716 |  |  | Kerr McGee | Acme Analytical | Birchdale - Tilson Creek |  | 071-23-35-01-023.pdf | [14 empty] | 0 | 2 | 2 | 4 | 2 | 2 | 1 | 101 | 9 |  | 17 | 2 |  | 5 |  | 218 |  |  | 14 | 1 | 1 | 5 | 26 |  | 1.16 | 1.74 | 1.57 | 0.03 | 2.6 | 0.98 | 0.11 | 0.017 | 0.08
TC-35-1-76 | Rock | Core | TC-35-1 | 14716 | 378 | 382 | Kerr McGee | Acme Analytical | Birchdale - Tilson Creek |  | 071-23-35-01-023.pdf | 071-23-35-01-024.pdf | 50.52 | 12.67 | 0.66 | 10.2 | 12.03 | 7.17 | 0.18 | 1.51 | 0.39 | 0.01 | 0.05 | 4.8 | 0.55 | 100.74 | 3 | 4 | 13 | 2 | 5 | 1 | 87 | 9 |  | 4020 | 2 |  | 5 |  | 397 |  |  | 17 | 1 | 1 | 5 | 29 |  | 1.09 | 3.93 | 1.71 | 0.09 | 5.3 | 0.92 | 0.08 | 0.013 | 0.07
TC-35-1-77 | Rock | Core | TC-35-1 | 14716 | 382 | 386 | Kerr McGee | Acme Analytical | Birchdale - Tilson Creek |  | 071-23-35-01-023.pdf | [14 empty] | 0 | 2 | 2 | 41 | 2 | 2 | 1 | 81 | 15 |  | 27 | 4 |  | 5 |  | 440 |  |  | 12 | 1 | 1 | 5 | 50 |  | 1.35 | 2.66 | 2.57 | 0.19 | 3.6 | 0.88 | 0.1 | 0.036 | 0.1
TC-35-1-78 | Rock | Core | TC-35-1 | 14716 | 386 | 388 | Kerr McGee | Acme Analytical | Birchdale - Tilson Creek |  | 071-23-35-01-023.pdf | [14 empty] | 0 | 2 | 2 | 33 | 2 | 4 | 1 | 109 | 26 | 270 | 15 | 3 | 4 | 5 | 1 | 726 | 92 | 0.5 | 20 | 1 | 1 | 5 | 64 | 151 | 1.99 | 5.04 | 4.12 | 0.15 | 4.2 | 0.74 | 0.1 | 0.027 | 0.11
TC-35-1-79 | Rock | Core | TC-35-1 | 14716 | 388 | 392 | Kerr McGee | Acme Analytical | Birchdale - Tilson Creek |  | 071-23-35-01-023.pdf | [14 empty] | 0 | 2 | 2 | 39 | 2 | 7 | 1 | 142 | 14 | 11 | 23 | 2 | 2 | 5 | 1 | 407 | 53 | 0.1 | 22 | 2 | 2 | 5 | 44 | 28 | 2 | 2.66 | 2.77 | 0.27 | 3.2 | 1.43 | 0.12 | 0.017 | 0.1
TC-35-1-80 | Rock | Core | TC-35-1 | 14716 | 392 | 396 | Kerr McGee | Acme Analytical | Birchdale - Tilson Creek |  | 071-23-35-01-023.pdf | [14 empty] | 0 | 2 | 2 | 13 | 2 | 2 | 1 | 170 | 14 | 5 | 3 | 2 | 2 | 5 | 1 | 362 | 64 | 0.1 | 25 | 1 | 2 | 5 | 40 | 29 | 2.13 | 2.9 | 2.56 | 0.13 | 4.2 | 1.72 | 0.11 | 0.016 | 0.09
TC-35-1-81 | Rock | Core | TC-35-1 | 14716 | 396 | 398 | Kerr McGee | Acme Analytical | Birchdale - Tilson Creek |  | 071-23-35-01-023.pdf | [14 empty] | 0 | 2 | 2 | 16 | 5 | 5 | 1 | 89 | 9 | 1 | 45 | 2 | 2 | 5 | 1 | 312 | 37 | 0.1 | 17 | 1 | 3 | 5 | 31 | 20 | 1.28 | 1.61 | 1.76 | 0.13 | 1.2 | 0.93 | 0.12 | 0.02 | 0.08
TC-35-1-82 | Rock | Core | TC-35-1 | 14716 | 398 | 400 | Kerr McGee | Acme Analytical | Birchdale - Tilson Creek |  | 071-23-35-01-023.pdf | [14 empty] | 0 | 2 | 2 | 102 | 2 | 9 | 1 | 96 | 26 | 263 | 50 | 4 | 7 | 5 | 1 | 651 | 84 | 0.3 | 16 | 1 | 1 | 5 | 62 | 36 | 1.83 | 2.72 | 4.11 | 0.37 | 2.5 | 0.78 | 0.1 | 0.03 | 0.12
TC-35-1-83 | Rock | Core | TC-35-1 | 14716 | 400 | 402 | Kerr McGee | Acme Analytical | Birchdale - Tilson Creek |  | 071-23-35-01-023.pdf | [14 empty] | 0 | 2 | 2 | 61 | 2 | 15 | 1 | 59 | 23 | 271 | 260 | 5 | 2 | 5 | 1 | 947 | 68 | 0.2 | 38 | 1 | 3 | 5 | 42 | 35 | 1.06 | 6.3 | 3.39 | 0.21 | 8 | 0.8 | 0.03 | 0.036 | 0.1
TC-35-1-84 | Rock | Core | TC-35-1 | 14716 | 402 | 404 | Kerr McGee | Acme Analytical | Birchdale - Tilson Creek |  | 071-23-35-01-023.pdf | [14 empty] | 0 | 2 | 2 | 118 | 5 | 11 | 1 | 78 | 18 | 181 | 1460 | 13 | 3 | 5 | 1 | 1261 | 62 | 0.4 | 40 | 3 | 2 | 5 | 45 | 40 | 1.63 | 6.65 | 3.88 | 0.41 | 8 | 1.3 | 0.03 | 0.04 | 0.12
TC-35-1-85 | Rock | Core | TC-35-1 | 14716 | 404 | 408 | Kerr McGee | Acme Analytical | Birchdale - Tilson Creek |  | 071-23-35-01-023.pdf | [14 empty] | 0 | 2 | 2 | 135 | 2 | 7 | 1 | 117 | 21 | 79 | 30 | 17 | 2 | 5 | 1 | 482 | 84 | 0.1 | 12 | 5 | 1 | 5 | 51 | 52 | 1.5 | 1.19 | 3.19 | 0.37 | 2 | 1.29 | 0.05 | 0.046 | 0.11
TC-35-1-86 | Rock | Core | TC-35-1 | 14716 | 408 | 412 | Kerr McGee | Acme Analytical | Birchdale - Tilson Creek |  | 071-23-35-01-023.pdf | [14 empty] | 0 | 2 | 41 | 146 | 2 | 13 | 1 | 101 | 16 | 34 | 26 | 14 | 4 | 5 | 1 | 474 | 62 | 0.1 | 20 | 5 | 1 | 5 | 47 | 33 | 1.75 | 1.74 | 3.39 | 0.44 | 3.4 | 1.39 | 0.04 | 0.038 | 0.07
TC-35-1-87 | Rock | Core | TC-35-1 | 14716 | 412 | 416 | Kerr McGee | Acme Analytical | Birchdale - Tilson Creek |  | 071-23-35-01-023.pdf | [14 empty] | 0 | 2 | 174 | 212 | 2 | 5 | 1 | 248 | 24 | 68 | 2 | 27 | 5 | 5 | 1 | 752 | 110 | 0.1 | 19 | 6 | 1 | 5 | 99 | 74 | 2.77 | 1.75 | 4.75 | 0.62 | 3.1 | 2.63 | 0.04 | 0.078 | 0.18
TC-35-1-88 | Rock | Core | TC-35-1 | 14716 | 416 | 420 | Kerr McGee | Acme Analytical | Birchdale - Tilson Creek |  | 071-23-35-01-023.pdf | [14 empty] | 0 | 2 | 54 | 154 | 2 | 3 | 1 | 143 | 19 | 57 | 2 | 24 | 7 | 5 | 3 | 573 | 76 | 0.1 | 22 | 7 | 1 | 5 | 66 | 92 | 2.23 | 1.82 | 3.99 | 0.5 | 3.1 | 1.84 | 0.03 | 0.048 | 0.11
TC-35-1-89 | Rock | Core | TC-35-1 | 14716 | 420 | 424 | Kerr McGee | Acme Analytical | Birchdale - Tilson Creek |  | 071-23-35-01-023.pdf | [14 empty] | 0 | 2 | 18 | 224 | 2 | 7 | 1 | 154 | 15 | 43 | 26 | 21 | 8 | 5 | 1 | 486 | 67 | 0.1 | 14 | 7 | 1 | 5 | 60 | 62 | 1.97 | 1.23 | 3.33 | 0.68 | 2.1 | 1.57 | 0.05 | 0.046 | 0.12
TC-35-1-90 | Rock | Core | TC-35-1 | 14716 | 424 | 428 | Kerr McGee | Acme Analytical | Birchdale - Tilson Creek |  | 071-23-35-01-023.pdf | [14 empty] | 0 | 2 | 3 | 4 | 2 | 4 | 1 | 24 | 12 | 18 | 30 | 4 | 2 | 5 | 1 | 416 | 19 | 0.1 | 8 | 1 | 3 | 5 | 69 | 29 | 1.17 | 2.43 | 2.54 | 0.84 | 3.1 | 0.8 | 0.09 | 0.034 | 0.09
TC-35-1-91 | Rock | Core | TC-35-1 | 14716 | 428 | 432 | Kerr McGee | Acme Analytical | Birchdale - Tilson Creek |  | 071-23-35-01-023.pdf | [14 empty] | 0 | 2 | 2 | 13 | 2 | 3 | 1 | 74 | 16 | 37 | 3 | 4 | 2 | 5 | 1 | 425 | 72 | 0.1 | 10 | 1 | 3 | 5 | 69 | 32 | 1.4 | 2.2 | 2.8 | 0.07 | 2.3 | 0.93 | 0.1 | 0.039 | 0.11
TC-35-1-92 | Rock | Core | TC-35-1 | 14716 | 432 | 436 | Kerr McGee | Acme Analytical | Birchdale - Tilson Creek |  | 071-23-35-01-023.pdf | [14 empty] | 0 | 2 | 3 | 95 | 2 | 3 | 1 | 152 | 17 | 42 | 2 | 3 | 2 | 5 | 1 | 546 | 64 | 0.2 | 17 | 2 | 1 | 5 | 50 | 39 | 1.56 | 4.59 | 2.83 | 0.26 | 5.5 | 1.26 | 0.07 | 0.024 | 0.14
TC-35-1-93 | Rock | Core | TC-35-1 | 14716 | 436 | 440 | Kerr McGee | Acme Analytical | Birchdale - Tilson Creek |  | 071-23-35-01-023.pdf | [14 empty] | 0 | 2 | 5 | 17 | 2 | 7 | 1 | 92 | 15 | 84 | 1 | 4 | 3 | 10 | 1 | 489 | 53 | 0.2 | 15 | 1 | 2 | 5 | 53 | 33 | 1.44 | 5.32 | 2.67 | 0.08 | 6.4 | 1.04 | 0.08 | 0.02 | 0.08
TC-35-1-94 | Rock | Core | TC-35-1 | 14716 | 440 | 444 | Kerr McGee | Acme Analytical | Birchdale - Tilson Creek |  | 071-23-35-01-023.pdf | [14 empty] | 0 | 2 | 2 | 23 | 2 | 4 | 1 | 124 | 21 | 133 | 4 | 2 | 6 | 5 | 1 | 752 | 105 | 0.1 | 16 | 1 | 1 | 5 | 61 | 35 | 2.12 | 2.42 | 3.97 | 0.07 | 2.5 | 1.3 | 0.1 | 0.028 | 0.1
TC-35-1-95 | Rock | Core | TC-35-1 | 14716 | 444 | 448 | Kerr McGee | Acme Analytical | Birchdale - Tilson Creek |  | 071-23-35-01-023.pdf | [14 empty] | 0 | 2 | 2 | 14 | 2 | 3 | 1 | 94 | 15 | 110 | 3 | 2 | 2 | 5 | 1 | 416 | 62 | 0.2 | 12 | 1 | 1 | 5 | 45 | 33 | 1.67 | 1.77 | 2.51 | 0.07 | 2.1 | 1.13 | 0.11 | 0.033 | 0.1
TC-35-1-96 | Rock | Core | TC-35-1 | 14716 | 448 | 452 | Kerr McGee | Acme Analytical | Birchdale - Tilson Creek |  | 071-23-35-01-023.pdf | [14 empty] | 0 | 2 | 2 | 8 | 2 | 3 | 1 | 88 | 16 | 114 | 4 | 2 | 2 | 5 | 1 | 421 | 54 | 0.1 | 13 | 1 | 1 | 5 | 50 | 32 | 1.72 | 1.84 | 2.96 | 0.04 | 2.4 | 1.26 | 0.1 | 0.031 | 0.11
TC-35-1-97 | Rock | Core | TC-35-1 | 14716 | 452 | 456 | Kerr McGee | Acme Analytical | Birchdale - Tilson Creek |  | 071-23-35-01-023.pdf | [14 empty] | 0 | 2 | 3 | 5 | 2 | 7 | 1 | 115 | 27 | 97 | 42 | 3 | 2 | 5 | 1 | 691 | 89 | 0.1 | 18 | 1 | 1 | 5 | 58 | 41 | 1.96 | 2.82 | 3.69 | 0.04 | 3.4 | 1.1 | 0.08 | 0.033 | 0.08
TC-35-1-98 | Rock | Core | TC-35-1 | 14716 | 456 | 459 | Kerr McGee | Acme Analytical | Birchdale - Tilson Creek |  | 071-23-35-01-023.pdf | [14 empty] | 0 | 2 | 8 | 12 | 2 | 8 | 1 | 133 | 23 | 127 | 4 | 3 | 2 | 5 | 1 | 706 | 85 | 0.2 | 16 | 1 | 1 | 5 | 79 | 46 | 2.15 | 5.14 | 4.04 | 0.05 | 6.6 | 1.57 | 0.07 | 0.027 | 0.11
TC-35-1-99 | Rock | Core | TC-35-1 | 14716 | 459 | 462 | Kerr McGee | Acme Analytical | Birchdale - Tilson Creek |  | 071-23-35-01-023.pdf | 071-23-35-01-024.pdf | 46.35 | 14.24 | 0.77 | 9.94 | 11.94 | 5.11 | 0.15 | 2.5 | 0.41 | 0.07 | 0.04 | 8.5 | 1.62 | 101.64 | 3 | 3 | 50 | 2 | 2 | 1 | 153 | 24 | 82 | 11 | 3 | 4 | 5 | 1 | 635 | 100 | 0.3 | 25 | 1 | 2 | 5 | 83 | 47 | 2.36 | 6.38 | 4.07 | 0.13 | 8.5 | 1.95 | 0.04 | 0.023 | 0.09