## Test_Results_Chem_Assays
TestTypeID | TR10ID | SampleNm | Fe | Hematite | Fe++ | FeO | SiO2 | AL2O3 | CaO | MgO | Na2O | K2O | MnO | FreeSiO2 | CO2
IRON | 33 | 49 | 27.49 | 38.66 | 0.45 | 0.58 | 57.22 | 0.341 | 0.033 | 0.038 | 0.006 | 0.009 | 0.08 | 54.63 | 0.03
IRON | 34 | 50 | 28.69 | 40.47 | 0.38 | 0.49 | 56.46 | 0.548 | 0.089 | 0.052 | 0.031 | 0.034 | 0.088 | 54.64 | 0.05
IRON | 35 | 51 | 39.05 | 55.4 | 0.3 | 0.39 | 39.72 | 0.286 | 0.023 | 0.033 | 0.004 | 0.006 | 0.052 | 37.93 | 0.04
IRON | 36 | 52 | 24.73 | 34.93 | 0.3 | 0.39 | 62.12 | 0.582 | 0.084 | 0.055 | 0.033 | 0.047 | 0.065 | 60.52 | 0.08
IRON | 37 | 53 | 26.53 | 37.5 | 0.3 | 0.39 | 58.94 | 0.421 | 0.023 | 0.048 | 0.021 | 0.027 | 0.137 | 56.98 | 0.05
IRON | 38 | 54 | 26.44 | 37.26 | 0.38 | 0.49 | 60.02 | 0.393 | 0.038 | 0.04 | 0.007 | 0.011 | 0.052 | 58.66 | 0.03
IRON | 39 | 55 | 36.35 | 51.43 | 0.38 | 0.49 | 43.1 | 0.491 | 0.043 | 0.057 | 0.01 | 0.016 | 0.096 | 43.09 | 0.05
IRON | 40 | 56 | 38.43 | 54.41 | 0.37 | 0.48 | 42.88 | 0.572 | 0.057 | 0.079 | 0.032 | 0.047 | 0.106 | 40.66 | 0.03
IRON | 41 | 58 | 48.94 | 68.9 | 0.75 | 0.97 | 26.12 | 0.33 | 0.045 | 0.054 | 0.004 | 0.006 | 0.201 | 24.88 | 0.42
IRON | 42 | 57 | 28.33 | 39.86 | 0.45 | 0.58 | 55.92 | 0.398 | 0.03 | 0.021 | 0.006 | 0.011 | 0.041 | 55.18 | 0.01
IRON | 43 | 59 | 41.13 | 58.47 | 0.23 | 0.3 | 36.9 | 0.439 | 0.055 | 0.072 | 0.013 | 0.015 | 0.195 | 36.56 | 0.15
IRON | 44 | 60 | 51.66 | 73.43 | 0.3 | 0.39 | 22.06 | 0.379 | 0.032 | 0.056 | 0.004 | 0.008 | 0.194 | 21.2 | 0.14
IRON | 45 | 76 | 34.97 | 49.45 | 0.38 | 0.49 | 46.3 | 0.425 | 0.061 | 0.071 | 0.013 | 0.016 | 0.169 | 45.86 | 0.14
IRON | 46 | 77 | 31.48 | 44.36 | 0.45 | 0.58 | 51.4 | 0.385 | 0.071 | 0.08 | 0.015 | 0.017 | 0.137 | 49.2 | 0.06
IRON | 47 | 78 | 37.62 | 53.36 | 0.3 | 0.39 | 42.48 | 0.496 | 0.063 | 0.059 | 0.019 | 0.02 | 0.136 | 39.9 | 0.08
IRON | 48 | 79 | 25.38 | 35.74 | 0.38 | 0.49 | 61.96 | 0.443 | 0.035 | 0.041 | 0.006 | 0.009 | 0.051 | 61.18 | 0.01
IRON | 49 | 80 | 20.39 | 28.62 | 0.37 | 0.48 | 67.76 | 0.346 | 0.048 | 0.034 | 0.005 | 0.007 | 0.084 | 67.22 | 0.07
IRON | 50 | 81 | 19.55 | 27.52 | 0.3 | 0.39 | 69.84 | 0.367 | 0.065 | 0.039 | 0.019 | 0.02 | 0.068 | 69.06 | 0.06
IRON | 51 | 82 | 58.36 | 82.25 | 0.83 | 1.07 | 12.32 | 0.361 | 0.073 | 0.088 | 0.003 | 0.006 | 0.242 | 11.12 | 0.74
IRON | 1 | 14 | 41.91 | 59.38 | 0.38 | 0.49 | 30.58 | 2.2 | 0.079 | 0.057 | 0.023 | 0.053 | 0.869 | 26.69 | 0.06
IRON | 2 | 15 | 37.85 | 52.69 | 0.98 | 1.26 | 40.14 | 1.088 | 0.036 | 0.056 | 0.01 | 0.029 | 0.355 | 37.1 | 0.07
IRON | 3 | 16 | 29.94 | 41.43 | 0.98 | 1.26 | 48.3 | 6.426 | 0.76 | 0.397 | 0.528 | 0.576 | 0.115 | 38.56 | 0.15
IRON | 4 | 17 | 45.21 | 63.35 | 0.9 | 1.16 | 25.4 | 3.764 | 0.283 | 0.211 | 0.007 | 0.079 | 0.057 | 20.01 | 0.08
IRON | 5 | 18 | 20.95 | 29.52 | 0.3 | 0.39 | 68.5 | 0.465 | 0.063 | 0.033 | 0.021 | 0.02 | 0.097 | 66.14 | 0.1
IRON | 6 | 19 | 18.62 | 26.08 | 0.38 | 0.49 | 71.1 | 0.313 | 0.092 | 0.028 | 0.063 | 0.007 | 0.054 | 70.07 | 0.06
IRON | 7 | 20 | 31.84 | 44.88 | 0.45 | 0.58 | 49.84 | 1.036 | 0.202 | 0.145 | 0.143 | 0.176 | 0.144 | 47.32 | 0.06
IRON | 8 | 21 | 37.1 | 52.28 | 0.53 | 0.68 | 44.22 | 0.724 | 0.086 | 0.053 | 0.102 | 0.084 | 0.096 | 41.29 | 0.08
IRON | 9 | 22 | 45.06 | 63.02 | 0.98 | 1.26 | 26.76 | 2.688 | 0.212 | 0.231 | 0.013 | 0.092 | 0.093 | 22.78 | 0.07
IRON | 10 | 23 | 45.87 | 64.29 | 0.9 | 1.16 | 22.16 | 2.685 | 1.01 | 0.345 | 0.013 | 0.181 | 0.218 | 17.26 | 0.44
IRON | 11 | 24 | 36.73 | 51.66 | 0.6 | 0.77 | 45.46 | 0.581 | 0.078 | 0.034 | 0.038 | 0.037 | 0.087 | 44.58 | 0.04
IRON | 12 | 25 | 40.61 | 57.63 | 0.3 | 0.39 | 40.8 | 0.671 | 0.103 | 0.031 | 0.022 | 0.027 | 0.103 | 30.94 | 0.06
IRON | 13 | 26 | 42.87 | 60.86 | 0.3 | 0.39 | 36.38 | 0.563 | 0.06 | 0.028 | 0.026 | 0.025 | 0.087 | 34.36 | 0.01
IRON | 14 | 27 | 41.31 | 58.63 | 0.3 | 0.39 | 38.12 | 0.847 | 0.136 | 0.068 | 0.05 | 0.062 | 0.067 | 36.47 | 0.02
IRON | 15 | 29 | 19.1 | 26.66 | 0.45 | 0.58 | 68.36 | 2.048 | 0.123 | 0.139 | 0.014 | 0.02 | 0.099 | 65.28 | 0.05
IRON | 16 | 30 | 44.37 | 63.01 | 0.3 | 0.39 | 32.96 | 0.746 | 0.035 | 0.072 | 0.02 | 0.019 | 0.131 | 31.72 | 0.12
IRON | 17 | 31 | 25.63 | 36.21 | 0.3 | 0.39 | 61.5 | 0.621 | 0.034 | 0.058 | 0.007 | 0.007 | 0.062 | 60.3 | 0.05
IRON | 18 | 32 | 45.94 | 65.15 | 0.37 | 0.48 | 31.16 | 0.708 | 0.026 | 0.075 | 0.016 | 0.022 | 0.117 | 30.02 | 0.01
IRON | 19 | 35 | 24.43 | 34.28 | 0.45 | 0.58 | 63 | 0.616 | 0.043 | 0.034 | 0.01 | 0.014 | 0.067 | 61.36 | 0.04
IRON | 20 | 36 | 41.06 | 58.27 | 0.3 | 0.39 | 37.96 | 0.718 | 0.051 | 0.054 | 0.02 | 0.028 | 0.118 | 35.74 | 0.13
IRON | 21 | 37 | 42.26 | 60.09 | 0.23 | 0.3 | 36.48 | 0.65 | 0.044 | 0.035 | 0.014 | 0.025 | 0.233 | 34.34 | 0.02
IRON | 22 | 38 | 44.37 | 63.12 | 0.22 | 0.28 | 32.94 | 0.768 | 0.074 | 0.046 | 0.031 | 0.036 | 0.077 | 31.3 | 0.02
IRON | 23 | 39 | 10.06 | 13.74 | 0.45 | 0.58 | 84.82 | 0.303 | 0.033 | 0.021 | 0.003 | 0.005 | 0.02 | 82.78 | 0.01
IRON | 24 | 40 | 28.93 | 40.83 | 0.37 | 0.48 | 55.04 | 0.476 | 0.075 | 0.066 | 0.02 | 0.021 | 0.068 | 54.24 | 0.03
IRON | 25 | 41 | 26.74 | 37.47 | 0.53 | 0.68 | 59.14 | 0.467 | 0.07 | 0.038 | 0.036 | 0.038 | 0.067 | 56.24 | 0.01
IRON | 26 | 42 | 24.93 | 35 | 0.45 | 0.58 | 62.12 | 0.227 | 0.044 | 0.02 | 0.007 | 0.009 | 0.035 | 61.52 | 0.03
IRON | 27 | 43 | 30.88 | 43.72 | 0.3 | 0.39 | 51.82 | 0.483 | 0.04 | 0.048 | 0.01 | 0.017 | 0.066 | 51.68 | 0.06
IRON | 28 | 44 | 30.73 | 43.29 | 0.45 | 0.58 | 52.48 | 0.511 | 0.02 | 0.049 | 0.007 | 0.012 | 0.076 | 51.44 | 0.02
IRON | 29 | 45 | 51.86 | 73.72 | 0.3 | 0.39 | 19.4 | 2.027 | 0.134 | 0.141 | 0.017 | 0.05 | 0.186 | 15.28 | 0.01
IRON | 30 | 46 | 53.21 | 75.65 | 0.3 | 0.39 | 17.22 | 2.026 | 0.134 | 0.136 | 0.017 | 0.044 | 0.183 | 13.7 | 0.03
IRON | 31 | 47 | 30.53 | 43.32 | 0.23 | 0.3 | 52.92 | 0.539 | 0.044 | 0.043 | 0.03 | 0.036 | 0.077 | 50.7 | 0.02
IRON | 32 | 48 | 34.44 | 48.81 | 0.3 | 0.39 | 47.2 | 0.497 | 0.061 | 0.046 | 0.038 | 0.049 | 0.082 | 46.96 | 0.03