## Xhs022
Descriptive Statistics
REPORT 23378 CODE 1EP1-INAA
SAMPLE | Sample Description | Ag | Cd | Cu | Mn | Mo | Ni | Pb | Zn | S | Au | As | Ba | Hg | Sb | W | Mass | Cu/Ni | SAMPLE | Cu | Ni | Cu/Ni | S | Cu - Blast Pile |  | Ni - Blast Pile |  | S - Blast Pile
NUMBER |  | ppm | ppm | ppm | ppm | ppm | ppm | ppm | ppm | % | ppb | ppm | ppm | ppm | ppm | ppm | g |  | NUMBER | % | % |  | % | Mean | 0.3649533 | Mean | 0.1430264 | Mean | 1.701122
1003 | Hnfls Va; ox brng gab; 1% sulf; po>cp; gossan | 0.2937696 | -0.5 | 435.6722 | 261.2719 | 12.78649 | 151.9355 | 13.21046 | 141.0838 | 0.6265427 | 8 | 7 | 730 | -1 | 1.4 | 5 | 27.29 | 2.867481 | 1003 | 0.04356722 | 0.01519355 | 2.867481 | 0.6265427 | Median | 0.2658765 | Median | 0.07976354 | Median | 1.333676
1004 | Ol brng gab; opx brng gab; 1%sulf; cp=po; gossan | 2.266023 | 1.492751 | 5625.122 | 497.7364 | 2.311574 | 929.5236 | 9.3533 | 95.69305 | 1.333676 | 27 | 5 | 290 | -1 | 0.5 | -4 | 36.21 | 6.051619 | 1004 | 0.5625122 | 0.09295236 | 6.051619 | 1.333676 | Standard Deviation | 0.2758174 | Standard Deviation | 0.1673096 | Standard Deviation | 1.310555
1005 | Biot brng aug tro; 5% sulf; po>cp; gossan | 1.090154 | -0.5 | 2658.765 | 261.8752 | -2 | 959.7272 | 7.313961 | 67.26792 | 1.853587 | 7 | 9 | 380 | -1 | 0.5 | -4 | 38.62 | 2.770334 | 1005 | 0.2658765 | 0.09597272 | 2.770334 | 1.853587 | Range | 0.8983382 | Range | 0.553008 | Range | 4.723033
1006 | Biot brng gab; ol gab; 1 - 2% sulf; po>cp; gossan | 2.555745 | -0.5 | 1741.929 | 424.9768 | -2 | 601.6937 | 10.97124 | 65.89556 | 0.7313854 | 12 | 6 | 220 | -1 | 0.3 | -4 | 36.48 | 2.895043 | 1006 | 0.1741929 | 0.06016937 | 2.895043 | 0.7313854 | Minimum | 0.01912116 | Minimum | 0.009224958 | Minimum | 0.1471279
1007 | Hnfls Va; qtz-cord-opx-biot, minor sulf; tro 1 - 2% sulf; biot brng aug tro po>cp; gossan | 1.218788 | -0.5 | 4951.945 | 254.3741 | 4.27578 | 1213.087 | 3.315864 | 87.46732 | 2.091797 | 15 | 12 | 540 | -1 | 0.8 | -4 | 37.39 | 4.082103 | 1007 | 0.4951945 | 0.1213087 | 4.082103 | 2.091797 | Maximum | 0.9174594 | Maximum | 0.562233 | Maximum | 4.870161
2008 | Hnfls Va; qtz-cord-biot, tr sulf; ol gab 1/2 - 2% sulf;po>cp; gossan | 1.288716 | -0.5 | 2876.226 | 280.4165 | 5.846418 | 797.6354 | 8.776125 | 83.85717 | 0.9648194 | 24 | 11 | 540 | -1 | 1.1 | -4 | 34.5 | 3.60594 | 2008 | 0.2876226 | 0.07976354 | 3.60594 | 0.9648194 | Count | 15 | Count | 15 | Count | 15
2009 | Hnfls Va; qtz-cord-opx, no sulf | -0.2 | -0.5 | 191.2116 | 173.4394 | 4.284557 | 92.24958 | 9.618222 | 54.87229 | 0.1471279 | 5 | 5 | 520 | -1 | 0.4 | -4 | 34.56 | 2.072764 | 2009 | 0.01912116 | 0.009224958 | 2.072764 | 0.1471279
2010 | Hnfls Va; qtz-cord-opx-biot, tr sulf; aug tro 2% sulf, cp=po; gossan on tro | 0.732451 | -0.5 | 2082.269 | 271.8377 | -2 | 531.9929 | 7.438181 | 54.78353 | 0.5289725 | 12 | 8 | 340 | -1 | 0.7 | -4 | 37.11 | 3.914092 | 2010 | 0.2082269 | 0.05319929 | 3.914092 | 0.5289725 | Cu - Drill Cores |  | Ni - Drill Cores |  | S - Drill Core
2011 | Aug tro 1% sulf, po>cp; hnfls Va qtz-opx-plag-biot, tr cp; gossan | 1.060432 | -0.5 | 2413.939 | 122.4706 | 2.676711 | 737.3449 | 8.119297 | 50.03848 | 0.9938511 | 22 | 9 | -100 | -1 | 0.8 | -4 | 36.07 | 3.273826 | 2011 | 0.2413939 | 0.07373449 | 3.273826 | 0.9938511 | Mean | 0.3158045 | Mean | 0.1001308 | Mean | 1.065639
2012 | Grab sample; Duplicate of 4004. Mssv sulf, po>>cp | 1.644377 | -0.5 | 9174.594 | 47.47968 | 11.11532 | 5622.33 | -2 | 38.54668 | 4.870161 | 37 | 32 | -100 | -1 | 0.7 | -4 | 42.23 | 1.631814 | 2012 | 0.9174594 | 0.562233 | 1.631814 | 4.870161 | Median | 0.2975914 | Median | 0.08877859 | Median | 0.9549784
3012 | Sm mssv sulf; hnfls Va plag-qtz-biot 1 - 2% sulf po>cp; gab 1 - 1/2% sulf; mssv gossan | 0.8239033 | -0.5 | 3937.256 | 183.6941 | 6.750404 | 1344.89 | 5.021178 | 48.33187 | 2.554792 | 9 | 14 | 290 | -1 | 0.5 | -4 | 38.79 | 2.927568 | 3012 | 0.3937256 | 0.134489 | 2.927568 | 2.554792 | Standard Deviation | 0.1897138 | Standard Deviation | 0.05882565 | Standard Deviation | 0.554795
3013 | an gab 1%sulf po>cp; norite(?) plag opx-cpx 1% sulf po>cp | 1.202385 | -0.5 | 2119.369 | 170.3853 | 4.027079 | 644.002 | 9.979622 | 43.35371 | 0.9126419 | 19 | 10 | 270 | -1 | 0.5 | -4 | 38.16 | 3.290935 | 3013 | 0.2119369 | 0.0644002 | 3.290935 | 0.9126419 | Range | 0.7448169 | Range | 0.2329366 | Range | 2.222366
3014 | aug tro 2 - 5% sulf po>cp; mssv gossan | 1.634702 | -0.5 | 7408.452 | 149.2175 | 7.58278 | 2770.004 | -2 | 69.32459 | 3.745271 | 30 | 26 | 510 | -1 | 0.9 | -4 | 38.67 | 2.674527 | 3014 | 0.7408452 | 0.2770004 | 2.674527 | 3.745271 | Minimum | 0.02004964 | Minimum | 0.009460325 | Minimum | 0.07344317
3015 | Mssv sulf po>>cp; gab, ox brng gab, no sulf (meta bslt? Va?); norite(?) 1/2% sulf po>cp | 0.8830891 | 24.00411 | 1348.595 | 201.776 | 7.927098 | 241.331 | 7.316753 | 685.2428 | 1.392633 | 22 | 50 | 250 | -1 | 0.7 | -4 | 41.84 | 5.588155 | 3015 | 0.1348595 | 0.0241331 | 5.588155 | 1.392633 | Maximum | 0.7648665 | Maximum | 0.2423969 | Maximum | 2.295809
4003 | Grab sample. Mssv sulf po>cp | 1.596489 | -0.5 | 7777.649 | 30.70015 | 15.5013 | 4816.213 | -2 | 42.63341 | 2.769574 | 38 | 61 | -100 | 1 | 1 | -4 | 49.05 | 1.614889 | 4003 | 0.7777649 | 0.4816213 | 1.614889 | 2.769574 | Count | 20 | Count | 20 | Count | 20
6109401 | 14.1 - 20' ol gab, aug tro, tro; 1/2 - 1 1/2% sulf po>cp | 0.5949956 | -0.5 | 1475.024 | 439.7132 | -2 | 459.8206 | 5.222666 | 49.12356 | 0.5884047 | -5 | 7 | 240 | -1 | 0.3 | -4 | 36.24 | 3.207825 | 6109401 | 0.1475024 | 0.04598206 | 3.207825 | 0.5884047
6109402 | 20 - 25' same | 1.587643 | 0.5682612 | 4698.829 | 216.8999 | 4.9887 | 1181.505 | 7.118834 | 49.52729 | 1.476597 | 30 | 17 | 340 | -1 | 0.8 | -4 | 38.25 | 3.976985 | 6109402 | 0.4698829 | 0.1181505 | 3.976985 | 1.476597 | Cu - All Samples |  | Ni - All Samples |  | S - All Samples
6109403 | 32 - 37' hnfls Va; gab, ol gab; 1/2 - 1 1/2% sulf po>cp | 0.9284019 | -0.5 | 1686.918 | 186.0601 | 10.58995 | 606.7256 | 6.256797 | 68.93968 | 0.9208931 | 12 | 16 | 420 | -1 | 1 | -4 | 36.05 | 2.780363 | 6109403 | 0.1686918 | 0.06067256 | 2.780363 | 0.9208931 | Mean | 0.3368682 | Mean | 0.1185146 | Mean | 1.337989
6109404 | 37 - 42' gab, ol gab, 1/2 - 1 1/2% sulf po>cp | 0.6578806 | -0.5 | 1434.853 | 561.6174 | 2.428965 | 369.3436 | 8.45881 | 72.16399 | 0.3588694 | 15 | 8 | 290 | -1 | 0.3 | -4 | 39.26 | 3.884874 | 6109404 | 0.1434853 | 0.03693436 | 3.884874 | 0.3588694 | Median | 0.2876226 | Median | 0.08769741 | Median | 0.9938511
6109405 | 42 - 47' same | 1.31474 | 0.5156195 | 3339.939 | 546.4513 | -2 | 1102.339 | 5.701836 | 60.04543 | 0.7803772 | 29 | 5 | 210 | -1 | 0.2 | -4 | 39.55 | 3.029866 | 6109405 | 0.3339939 | 0.1102339 | 3.029866 | 0.7803772 | Standard Deviation | 0.2281378 | Standard Deviation | 0.118 | Standard Deviation | 0.9904752
6109406 | 47 - 52' same | 1.683761 | -0.5 | 4435.615 | 505.1616 | -2 | 1150.814 | 3.937078 | 62.63929 | 0.9890637 | 22 | 7 | 250 | -1 | 0.3 | -4 | 35.06 | 3.854328 | 6109406 | 0.4435615 | 0.1150814 | 3.854328 | 0.9890637 | Range | 0.8983382 | Range | 0.553008 | Range | 4.796718
6109407 | 52 - 57' same | 2.018322 | -0.5 | 4893.567 | 456.6431 | -2 | 1714.582 | 4.101184 | 73.28452 | 1.727101 | 33 | 11 | 120 | -1 | 0.5 | -4 | 39.93 | 2.854088 | 6109407 | 0.4893567 | 0.1714582 | 2.854088 | 1.727101 | Minimum | 0.01912116 | Minimum | 0.009224958 | Minimum | 0.07344317
6109408 | 57 - 62' gab, ol gab as 04-07 above; hnfls Va tr - 1/2% sulf po>cp | 0.9486392 | -0.5 | 2005.933 | 521.1046 | 2.10192 | 692.092 | 3.989897 | 59.1946 | 0.6019145 | -5 | 7 | 18 | -1 | 0.4 | -4 | 38.92 | 2.898362 | 6109408 | 0.2005933 | 0.0692092 | 2.898362 | 0.6019145 | Maximum | 0.9174594 | Maximum | 0.562233 | Maximum | 4.870161
6109409 | 85.5 90.5' gab, an gab (biot brng) 5 - 15% sulf po>cp, >cp | 1.550899 | -0.5 | 3721.284 | 514.232 | -2 | 1848.599 | 7.493346 | 58.62409 | 1.720821 | 34 | 6 | 210 | -1 | 0.3 | -4 | 37.16 | 2.01303 | 6109409 | 0.3721284 | 0.1848599 | 2.01303 | 1.720821 | Count | 35 | Count | 35 | Count | 35
6109410 | 90.5 - 95.5' same | 1.068714 | -0.5 | 2627.656 | 453.0428 | -2 | 995.0544 | 6.521696 | 62.37647 | 1.038027 | 22 | 5 | -100 | -1 | 0.2 | -4 | 35.78 | 2.640716 | 6109410 | 0.2627656 | 0.09950544 | 2.640716 | 1.038027
6109411 | 95.5 - 100.5' same | 1.836145 | 0.5481154 | 3825.602 | 501.6884 | -2 | 876.9741 | 6.869331 | 53.13615 | 0.8791723 | 84 | 5 | 140 | -1 | -0.2 | -4 | 37.47 | 4.362275 | 6109411 | 0.3825602 | 0.08769741 | 4.362275 | 0.8791723
6109412 | 100.5 - 105.5' same | 3.497721 | 0.6202336 | 6567.277 | 488.7975 | -2 | 1698.911 | 9.650181 | 59.65859 | 1.804347 | 172 | 6 | 280 | 1 | 0.3 | -4 | 35.8 | 3.86558 | 6109412 | 0.6567277 | 0.1698911 | 3.86558 | 1.804347
6109413 | 105.5 - 110.5' same | 3.120284 | 0.8074055 | 7648.665 | 551.1364 | -2 | 2423.969 | 6.146611 | 64.59969 | 2.295809 | 37 | 7 | 210 | 1 | 0.3 | -4 | 37.97 | 3.15543 | 6109413 | 0.7648665 | 0.2423969 | 3.15543 | 2.295809
6109414 | 110.5 - 115.5' same | 1.426224 | 0.5006664 | 2655.062 | 663.2853 | -2 | 801.1312 | 5.871407 | 66.75801 | 0.820343 | 46 | 5 | 140 | -1 | -0.2 | -4 | 33.94 | 3.314141 | 6109414 | 0.2655062 | 0.08011312 | 3.314141 | 0.820343
6109415 | 115.5 - 120.5 same | 1.393927 | -0.5 | 2935.963 | 434.1507 | -2 | 1480.344 | 6.909536 | 52.58635 | 1.598147 | 19 | 8 | 390 | -1 | 0.5 | -4 | 34.34 | 1.983298 | 6109415 | 0.2935963 | 0.1480344 | 1.983298 | 1.598147
6109416 | 120.5 - 125.5 same; hnfl Va incl, to 10% sulf, cp~po | 1.5692 | 0.5837767 | 3015.866 | 306.9618 | 2.495305 | 898.5978 | 5.967774 | 50.09568 | 1.22496 | 22 | 6 | 290 | 1 | 0.3 | -4 | 37.13 | 3.356191 | 6109416 | 0.3015866 | 0.08985978 | 3.356191 | 1.22496
6109701 | 40.4 - 45' hnfls Va, sulfs as blebs po | 0.2454378 | -0.5 | 200.4964 | 341.9517 | -2 | 94.60325 | 4.882154 | 27.68835 | 0.07344317 | 8 | 3 | 270 | -1 | 0.2 | -4 | 41.2 | 2.11934 | 6109701 | 0.02004964 | 0.009460325 | 2.11934 | 0.07344317
6109702 | 45 - 50' same w/sm mssv 1" | 1.427215 | 0.5539278 | 3971.154 | 304.73 | 2.247804 | 760.7354 | 3.891222 | 50.11011 | 1.053955 | 19 | 13 | 290 | -1 | 0.3 | -4 | 39.43 | 5.220151 | 6109702 | 0.3971154 | 0.07607354 | 5.220151 | 1.053955
6109703 | 54 - 59' hnfls Va, diss sulf to 1% | 0.5152558 | -0.5 | 1365.635 | 471.5169 | -2 | 511.4927 | 3.46792 | 53.3067 | 0.7716143 | -5 | 6 | 290 | -1 | 0.5 | -4 | 35.56 | 2.669902 | 6109703 | 0.1365635 | 0.05114927 | 2.669902 | 0.7716143
6109704 | 59 - 63.6' hnfls Va, 1/2% po @ 59 - 60 | 0.3165539 | -0.5 | 655.5543 | 658.672 | 2.020824 | 358.5283 | 2.980319 | 60.9362 | 0.5889132 | 7 | 4 | 320 | -1 | -0.2 | -4 | 39.7 | 1.828459 | 6109704 | 0.06555543 | 0.03585283 | 1.828459 | 0.5889132
6600601 | 30 - 35' hnfls Va, biot-qtz-(cord) tr sulf, sl mag loc. | -0.2 | 0.5670917 | 216.8916 | 263.4922 | 2.004317 | 469.8081 | 5.75225 | 21.68656 | 0.2136706 | 5 | 4 | -100 | -1 | 0.4 | -4 | 38.17 | 0.46166 | 6600601 | 0.02168916 | 0.04698081 | 0.46166 | 0.2136706
4004 | Grab sample; Duplicate of 2012. Mssv sulf, po>>cp | 1.62605 | -0.5 | 9683.204 | 59.53715 | 11.34859 | 5166.106 | -2 | 39.14594 | 3.634215 | 50 | 32 | -100 | 1 | 0.9 | -4 | 42.65 | 1.874372 |  | 0.9683204 | 0.5166106 | 1.874372 | 3.634215
.