## Xhs022
Table 3. Analytical Results
Analysis by ACTLABS
SAMPLE | Sample Description | Ag | Cd | Cu | Mn | Mo | Ni | Pb | Zn | S | Au | As | Ba | Hg | Sb | W | Mass | Cu/Ni | Cu | Ni |  | Table 3 (Cont.) | Descriptive Statistics
NUMBER |  | ppm | ppm | ppm | ppm | ppm | ppm | ppm | ppm | % | ppb | ppm | ppm | ppm | ppm | ppm | g |  | % | %
1003 | Hnfls Va; ox brng gab; 1% sulf; po>cp; gossan | 0.2937696 | -0.5 | 435.6722 | 261.2719 | 12.78649 | 151.9355 | 13.21046 | 141.0838 | 0.6265427 | 8 | 7 | 730 | -1 | 1.4 | 5 | 27.29 | 2.867481 | 0.04356722 | 0.01519355 |  |  |  |  | Blast Pile & DDH 61094
1004 | Ol brng gab; opx brng gab; 1%sulf; cp=po; gossan | 2.266023 | 1.492751 | 5625.122 | 497.7364 | 2.311574 | 929.5236 | 9.3533 | 95.69305 | 1.333676 | 27 | 5 | 290 | -1 | 0.5 | -4 | 36.21 | 6.051619 | 0.5625122 | 0.09295236 |  | Cu |  |  | Ni |  |  | S
1005 | Biot brng aug tro; 5% sulf; po>cp; gossan | 1.090154 | -0.5 | 2658.765 | 261.8752 | -2 | 959.7272 | 7.313961 | 67.26792 | 1.853587 | 7 | 9 | 380 | -1 | 0.5 | -4 | 38.62 | 2.770334 | 0.2658765 | 0.09597272 |  | Mean | 0.379357 |  | Mean | 0.1403777 |  | Mean | 1.499247
1006 | Biot brng gab; ol gab; 1 - 2% sulf; po>cp; gossan | 2.555745 | -0.5 | 1741.929 | 424.9768 | -2 | 601.6937 | 10.97124 | 65.89556 | 0.7313854 | 12 | 6 | 220 | -1 | 0.3 | -4 | 36.48 | 2.895043 | 0.1741929 | 0.06016937 |  | Median | 0.2975914 |  | Median | 0.09446254 |  | Median | 1.131494
1007 | Hnfls Va; qtz-cord-opx-biot, minor sulf; tro 1 - 2% sulf; biot brng aug tro po>cp; gossan | 1.218788 | -0.5 | 4951.945 | 254.3741 | 4.27578 | 1213.087 | 3.315864 | 87.46732 | 2.091797 | 15 | 12 | 540 | -1 | 0.8 | -4 | 37.39 | 4.082103 | 0.4951945 | 0.1213087 |  | Standard Deviation | 0.2471006 |  | Standard Deviation | 0.1381368 |  | Standard Deviation | 1.06611
2008 | Hnfls Va; qtz-cord-biot, tr sulf; ol gab 1/2 - 2% sulf;po>cp; gossan | 1.288716 | -0.5 | 2876.226 | 280.4165 | 5.846418 | 797.6354 | 8.776125 | 83.85717 | 0.9648194 | 24 | 11 | 540 | -1 | 1.1 | -4 | 34.5 | 3.60594 | 0.2876226 | 0.07976354 |  | Range | 0.9491992 |  | Range | 0.553008 |  | Range | 4.723033
2009 | Hnfls Va; qtz-cord-opx, no sulf | -0.2 | -0.5 | 191.2116 | 173.4394 | 4.284557 | 92.24958 | 9.618222 | 54.87229 | 0.1471279 | 5 | 5 | 520 | -1 | 0.4 | -4 | 34.56 | 2.072764 | 0.01912116 | 0.009224958 |  | Minimum | 0.01912116 |  | Minimum | 0.009224958 |  | Minimum | 0.1471279
2010 | Hnfls Va; qtz-cord-opx-biot, tr sulf; aug tro 2% sulf, cp=po; gossan on tro | 0.732451 | -0.5 | 2082.269 | 271.8377 | -2 | 531.9929 | 7.438181 | 54.78353 | 0.5289725 | 12 | 8 | 340 | -1 | 0.7 | -4 | 37.11 | 3.914092 | 0.2082269 | 0.05319929 |  | Maximum | 0.9683204 |  | Maximum | 0.562233 |  | Maximum | 4.870161
2011 | Aug tro 1% sulf, po>cp; hnfls Va qtz-opx-plag-biot, tr cp; gossan | 1.060432 | -0.5 | 2413.939 | 122.4706 | 2.676711 | 737.3449 | 8.119297 | 50.03848 | 0.9938511 | 22 | 9 | -100 | -1 | 0.8 | -4 | 36.07 | 3.273826 | 0.2413939 | 0.07373449 |  | Count | 32 |  | Count | 32 |  | Count | 32
2012 | Grab sample; Duplicate of 4004. Mssv sulf, po>>cp | 1.644377 | -0.5 | 9174.594 | 47.47968 | 11.11532 | 5622.33 | -2 | 38.54668 | 4.870161 | 37 | 32 | -100 | -1 | 0.7 | -4 | 42.23 | 1.631814 | 0.9174594 | 0.562233
3012 | Sm mssv sulf; hnfls Va plag-qtz-biot 1 - 2% sulf po>cp; gab 1 - 1/2% sulf; mssv gossan | 0.8239033 | -0.5 | 3937.256 | 183.6941 | 6.750404 | 1344.89 | 5.021178 | 48.33187 | 2.554792 | 9 | 14 | 290 | -1 | 0.5 | -4 | 38.79 | 2.927568 | 0.3937256 | 0.134489 |  |  |  |  | Blast Pile
3013 | an gab 1%sulf po>cp; norite(?) plag opx-cpx 1% sulf po>cp | 1.202385 | -0.5 | 2119.369 | 170.3853 | 4.027079 | 644.002 | 9.979622 | 43.35371 | 0.9126419 | 19 | 10 | 270 | -1 | 0.5 | -4 | 38.16 | 3.290935 | 0.2119369 | 0.0644002 |  | Cu |  |  | Ni |  |  | S
3014 | aug tro 2 - 5% sulf po>cp; mssv gossan | 1.634702 | -0.5 | 7408.452 | 149.2175 | 7.58278 | 2770.004 | -2 | 69.32459 | 3.745271 | 30 | 26 | 510 | -1 | 0.9 | -4 | 38.67 | 2.674527 | 0.7408452 | 0.2770004 |  | Mean | 0.4026637 |  | Mean | 0.1663754 |  | Mean | 1.82194
3015 | Mssv sulf po>>cp; gab, ox brng gab, no sulf (meta bslt? Va?); norite(?) 1/2% sulf po>cp | 0.8830891 | 24.00411 | 1348.595 | 201.776 | 7.927098 | 241.331 | 7.316753 | 685.2428 | 1.392633 | 22 | 50 | 250 | -1 | 0.7 | -4 | 41.84 | 5.588155 | 0.1348595 | 0.0241331 |  | Median | 0.2767495 |  | Median | 0.08635795 |  | Median | 1.363155
4003 | Grab sample. Mssv sulf po>cp | 1.596489 | -0.5 | 7777.649 | 30.70015 | 15.5013 | 4816.213 | -2 | 42.63341 | 2.769574 | 38 | 61 | -100 | 1 | 1 | -4 | 49.05 | 1.614889 | 0.7777649 | 0.4816213 |  | Standard Deviation | 0.3061973 |  | Standard Deviation | 0.1866793 |  | Standard Deviation | 1.355214
4004 | Grab sample; Duplicate of 2012. Mssv sulf, po>>cp | 1.62605 | -0.5 | 9683.204 | 59.53715 | 11.34859 | 5166.106 | -2 | 39.14594 | 3.634215 | 50 | 32 | -100 | 1 | 0.9 | -4 | 42.65 | 1.874372 | 0.9683204 | 0.5166106 |  | Range | 0.9491992 |  | Range | 0.553008 |  | Range | 4.723033
6109401 | 14.1 - 20' ol gab, aug tro, tro; 1/2 - 1 1/2% sulf po>cp | 0.5949956 | -0.5 | 1475.024 | 439.7132 | -2 | 459.8206 | 5.222666 | 49.12356 | 0.5884047 | -5 | 7 | 240 | -1 | 0.3 | -4 | 36.24 | 3.207825 | 0.1475024 | 0.04598206 |  | Minimum | 0.01912116 |  | Minimum | 0.009224958 |  | Minimum | 0.1471279
6109402 | 20 - 25' same | 1.587643 | 0.5682612 | 4698.829 | 216.8999 | 4.9887 | 1181.505 | 7.118834 | 49.52729 | 1.476597 | 30 | 17 | 340 | -1 | 0.8 | -4 | 38.25 | 3.976985 | 0.4698829 | 0.1181505 |  | Maximum | 0.9683204 |  | Maximum | 0.562233 |  | Maximum | 4.870161
6109403 | 32 - 37' hnfls Va; gab, ol gab; 1/2 - 1 1/2% sulf po>cp | 0.9284019 | -0.5 | 1686.918 | 186.0601 | 10.58995 | 606.7256 | 6.256797 | 68.93968 | 0.9208931 | 12 | 16 | 420 | -1 | 1 | -4 | 36.05 | 2.780363 | 0.1686918 | 0.06067256 |  | Count | 16 |  | Count | 16 |  | Count | 16
6109404 | 37 - 42' gab, ol gab, 1/2 - 1 1/2% sulf po>cp | 0.6578806 | -0.5 | 1434.853 | 561.6174 | 2.428965 | 369.3436 | 8.45881 | 72.16399 | 0.3588694 | 15 | 8 | 290 | -1 | 0.3 | -4 | 39.26 | 3.884874 | 0.1434853 | 0.03693436
6109405 | 42 - 47' same | 1.31474 | 0.5156195 | 3339.939 | 546.4513 | -2 | 1102.339 | 5.701836 | 60.04543 | 0.7803772 | 29 | 5 | 210 | -1 | 0.2 | -4 | 39.55 | 3.029866 | 0.3339939 | 0.1102339 |  |  |  |  | DDH 61094
6109406 | 47 - 52' same | 1.683761 | -0.5 | 4435.615 | 505.1616 | -2 | 1150.814 | 3.937078 | 62.63929 | 0.9890637 | 22 | 7 | 250 | -1 | 0.3 | -4 | 35.06 | 3.854328 | 0.4435615 | 0.1150814 |  | Cu |  |  | Ni |  |  | S
6109407 | 52 - 57' same | 2.018322 | -0.5 | 4893.567 | 456.6431 | -2 | 1714.582 | 4.101184 | 73.28452 | 1.727101 | 33 | 11 | 120 | -1 | 0.5 | -4 | 39.93 | 2.854088 | 0.4893567 | 0.1714582 |  | Mean | 0.3560503 |  | Mean | 0.11438 |  | Mean | 1.176553
6109408 | 57 - 62' gab, ol gab as 04-07 above; hnfls Va tr - 1/2% sulf po>cp | 0.9486392 | -0.5 | 2005.933 | 521.1046 | 2.10192 | 692.092 | 3.989897 | 59.1946 | 0.6019145 | -5 | 7 | 18 | -1 | 0.4 | -4 | 38.92 | 2.898362 | 0.2005933 | 0.0692092 |  | Median | 0.3177902 |  | Median | 0.1048697 |  | Median | 1.013546
6109409 | 85.5 90.5' gab, an gab (biot brng) 5 - 15% sulf po>cp, >cp | 1.550899 | -0.5 | 3721.284 | 514.232 | -2 | 1848.599 | 7.493346 | 58.62409 | 1.720821 | 34 | 6 | 210 | -1 | 0.3 | -4 | 37.16 | 2.01303 | 0.3721284 | 0.1848599 |  | Standard Deviation | 0.1768399 |  | Standard Deviation | 0.05607692 |  | Standard Deviation | 0.5387031
6109410 | 90.5 - 95.5' same | 1.068714 | -0.5 | 2627.656 | 453.0428 | -2 | 995.0544 | 6.521696 | 62.37647 | 1.038027 | 22 | 5 | -100 | -1 | 0.2 | -4 | 35.78 | 2.640716 | 0.2627656 | 0.09950544 |  | Range | 0.6213812 |  | Range | 0.2054625 |  | Range | 1.93694
6109411 | 95.5 - 100.5' same | 1.836145 | 0.5481154 | 3825.602 | 501.6884 | -2 | 876.9741 | 6.869331 | 53.13615 | 0.8791723 | 84 | 5 | 140 | -1 | -0.2 | -4 | 37.47 | 4.362275 | 0.3825602 | 0.08769741 |  | Minimum | 0.1434853 |  | Minimum | 0.03693436 |  | Minimum | 0.3588694
6109412 | 100.5 - 105.5' same | 3.497721 | 0.6202336 | 6567.277 | 488.7975 | -2 | 1698.911 | 9.650181 | 59.65859 | 1.804347 | 172 | 6 | 280 | 1 | 0.3 | -4 | 35.8 | 3.86558 | 0.6567277 | 0.1698911 |  | Maximum | 0.7648665 |  | Maximum | 0.2423969 |  | Maximum | 2.295809
6109413 | 105.5 - 110.5' same | 3.120284 | 0.8074055 | 7648.665 | 551.1364 | -2 | 2423.969 | 6.146611 | 64.59969 | 2.295809 | 37 | 7 | 210 | 1 | 0.3 | -4 | 37.97 | 3.15543 | 0.7648665 | 0.2423969 |  | Count | 16 |  | Count | 16 |  | Count | 16
6109414 | 110.5 - 115.5' same | 1.426224 | 0.5006664 | 2655.062 | 663.2853 | -2 | 801.1312 | 5.871407 | 66.75801 | 0.820343 | 46 | 5 | 140 | -1 | -0.2 | -4 | 33.94 | 3.314141 | 0.2655062 | 0.08011312
6109415 | 115.5 - 120.5 same | 1.393927 | -0.5 | 2935.963 | 434.1507 | -2 | 1480.344 | 6.909536 | 52.58635 | 1.598147 | 19 | 8 | 390 | -1 | 0.5 | -4 | 34.34 | 1.983298 | 0.2935963 | 0.1480344
6109416 | 120.5 - 125.5 same; hnfl Va incl, to 10% sulf, cp~po | 1.5692 | 0.5837767 | 3015.866 | 306.9618 | 2.495305 | 898.5978 | 5.967774 | 50.09568 | 1.22496 | 22 | 6 | 290 | 1 | 0.3 | -4 | 37.13 | 3.356191 | 0.3015866 | 0.08985978
6109701 | 40.4 - 45' hnfls Va, sulfs as blebs po | 0.2454378 | -0.5 | 200.4964 | 341.9517 | -2 | 94.60325 | 4.882154 | 27.68835 | 0.07344317 | 8 | 3 | 270 | -1 | 0.2 | -4 | 41.2 | 2.11934 | 0.02004964 | 0.009460325
6109702 | 45 - 50' same w/sm mssv 1" | 1.427215 | 0.5539278 | 3971.154 | 304.73 | 2.247804 | 760.7354 | 3.891222 | 50.11011 | 1.053955 | 19 | 13 | 290 | -1 | 0.3 | -4 | 39.43 | 5.220151 | 0.3971154 | 0.07607354
6109703 | 54 - 59' hnfls Va, diss sulf to 1% | 0.5152558 | -0.5 | 1365.635 | 471.5169 | -2 | 511.4927 | 3.46792 | 53.3067 | 0.7716143 | -5 | 6 | 290 | -1 | 0.5 | -4 | 35.56 | 2.669902 | 0.1365635 | 0.05114927
6109704 | 59 - 63.6' hnfls Va, 1/2% po @ 59 - 60 | 0.3165539 | -0.5 | 655.5543 | 658.672 | 2.020824 | 358.5283 | 2.980319 | 60.9362 | 0.5889132 | 7 | 4 | 320 | -1 | -0.2 | -4 | 39.7 | 1.828459 | 0.06555543 | 0.03585283
6600601 | 30 - 35' hnfls Va, biot-qtz-(cord) tr sulf, sl mag loc. | -0.2 | 0.5670917 | 216.8916 | 263.4922 | 2.004317 | 469.8081 | 5.75225 | 21.68656 | 0.2136706 | 5 | 4 | -100 | -1 | 0.4 | -4 | 38.17 | 0.46166 | 0.02168916 | 0.04698081
| Samples Dominantly Va. Hornfels | [24 empty] | Va. Hornfels
1003 | Hnfls Va; ox brng gab; 1% sulf; po>cp; gossan | 0.2937696 | -0.5 | 435.6722 | 261.2719 | 12.78649 | 151.9355 | 13.21046 | 141.0838 | 0.6265427 | 8 | 7 | 730 | -1 | 1.4 | 5 | 27.29 | 2.867481 | 0.04356722 | 0.01519355 | 0.6265427 |  | Cu |  |  | Ni |  |  | S
1007 | Hnfls Va; qtz-cord-opx-biot, minor sulf; tro 1 - 2% sulf; biot brng aug tro po>cp; gossan | 1.218788 | -0.5 | 4951.945 | 254.3741 | 4.27578 | 1213.087 | 3.315864 | 87.46732 | 2.091797 | 15 | 12 | 540 | -1 | 0.8 | -4 | 37.39 | 4.082103 | 0.4951945 | 0.1213087 | 2.091797 |  | Mean | 0.1858907 |  | Mean | 0.05013622 |  | Mean | 0.7607984
2008 | Hnfls Va; qtz-cord-biot, tr sulf; ol gab 1/2 - 2% sulf;po>cp; gossan | 1.288716 | -0.5 | 2876.226 | 280.4165 | 5.846418 | 797.6354 | 8.776125 | 83.85717 | 0.9648194 | 24 | 11 | 540 | -1 | 1.1 | -4 | 34.5 | 3.60594 | 0.2876226 | 0.07976354 | 0.9648194 |  | Median | 0.1365635 |  | Median | 0.05114927 |  | Median | 0.6265427
2009 | Hnfls Va; qtz-cord-opx, no sulf | -0.2 | -0.5 | 191.2116 | 173.4394 | 4.284557 | 92.24958 | 9.618222 | 54.87229 | 0.1471279 | 5 | 5 | 520 | -1 | 0.4 | -4 | 34.56 | 2.072764 | 0.01912116 | 0.009224958 | 0.1471279 |  | Standard Deviation | 0.1745057 |  | Standard Deviation | 0.03771557 |  | Standard Deviation | 0.5968251
2010 | Hnfls Va; qtz-cord-opx-biot, tr sulf; aug tro 2% sulf, cp=po; gossan on tro | 0.732451 | -0.5 | 2082.269 | 271.8377 | -2 | 531.9929 | 7.438181 | 54.78353 | 0.5289725 | 12 | 8 | 340 | -1 | 0.7 | -4 | 37.11 | 3.914092 | 0.2082269 | 0.05319929 | 0.5289725 |  | Range | 0.4760734 |  | Range | 0.1120837 |  | Range | 2.018354
6109701 | 40.4 - 45' hnfls Va, sulfs as blebs po | 0.2454378 | -0.5 | 200.4964 | 341.9517 | -2 | 94.60325 | 4.882154 | 27.68835 | 0.07344317 | 8 | 3 | 270 | -1 | 0.2 | -4 | 41.2 | 2.11934 | 0.02004964 | 0.009460325 | 0.07344317 |  | Minimum | 0.01912116 |  | Minimum | 0.009224958 |  | Minimum | 0.07344317
6109702 | 45 - 50' same w/sm mssv 1" | 1.427215 | 0.5539278 | 3971.154 | 304.73 | 2.247804 | 760.7354 | 3.891222 | 50.11011 | 1.053955 | 19 | 13 | 290 | -1 | 0.3 | -4 | 39.43 | 5.220151 | 0.3971154 | 0.07607354 | 1.053955 |  | Maximum | 0.4951945 |  | Maximum | 0.1213087 |  | Maximum | 2.091797
6109703 | 54 - 59' hnfls Va, diss sulf to 1% | 0.5152558 | -0.5 | 1365.635 | 471.5169 | -2 | 511.4927 | 3.46792 | 53.3067 | 0.7716143 | -5 | 6 | 290 | -1 | 0.5 | -4 | 35.56 | 2.669902 | 0.1365635 | 0.05114927 | 0.7716143 |  | Count | 9 |  | Count | 9 |  | Count | 9
6109704 | 59 - 63.6' hnfls Va, 1/2% po @ 59 - 60 | 0.3165539 | -0.5 | 655.5543 | 658.672 | 2.020824 | 358.5283 | 2.980319 | 60.9362 | 0.5889132 | 7 | 4 | 320 | -1 | -0.2 | -4 | 39.7 | 1.828459 | 0.06555543 | 0.03585283 | 0.5889132
| Samples Dominantly Gabbroic; No Semi- or Massive Sulfides | [24 empty] | Gabbroic Rocks
1004 | Ol brng gab; opx brng gab; 1%sulf; cp=po; gossan | 2.266023 | 1.492751 | 5625.122 | 497.7364 | 2.311574 | 929.5236 | 9.3533 | 95.69305 | 1.333676 | 27 | 5 | 290 | -1 | 0.5 | -4 | 36.21 | 6.051619 | 0.5625122 | 0.09295236 | 1.333676 |  | Cu |  |  | Ni |  |  | S
1005 | Biot brng aug tro; 5% sulf; po>cp; gossan | 1.090154 | -0.5 | 2658.765 | 261.8752 | -2 | 959.7272 | 7.313961 | 67.26792 | 1.853587 | 7 | 9 | 380 | -1 | 0.5 | -4 | 38.62 | 2.770334 | 0.2658765 | 0.09597272 | 1.853587 |  | Mean | 0.367851 |  | Mean | 0.1158875 |  | Mean | 1.308303
1006 | Biot brng gab; ol gab; 1 - 2% sulf; po>cp; gossan | 2.555745 | -0.5 | 1741.929 | 424.9768 | -2 | 601.6937 | 10.97124 | 65.89556 | 0.7313854 | 12 | 6 | 220 | -1 | 0.3 | -4 | 36.48 | 2.895043 | 0.1741929 | 0.06016937 | 0.7313854 |  | Median | 0.3015866 |  | Median | 0.09597272 |  | Median | 1.038027
2011 | Aug tro 1% sulf, po>cp; hnfls Va qtz-opx-plag-biot, tr cp; gossan | 1.060432 | -0.5 | 2413.939 | 122.4706 | 2.676711 | 737.3449 | 8.119297 | 50.03848 | 0.9938511 | 22 | 9 | -100 | -1 | 0.8 | -4 | 36.07 | 3.273826 | 0.2413939 | 0.07373449 | 0.9938511 |  | Standard Deviation | 0.1866641 |  | Standard Deviation | 0.06267747 |  | Standard Deviation | 0.7518548
3013 | an gab 1%sulf po>cp; norite(?) plag opx-cpx 1% sulf po>cp | 1.202385 | -0.5 | 2119.369 | 170.3853 | 4.027079 | 644.002 | 9.979622 | 43.35371 | 0.9126419 | 19 | 10 | 270 | -1 | 0.5 | -4 | 38.16 | 3.290935 | 0.2119369 | 0.0644002 | 0.9126419 |  | Range | 0.6213812 |  | Range | 0.240066 |  | Range | 3.386402
3014 | aug tro 2 - 5% sulf po>cp; mssv gossan | 1.634702 | -0.5 | 7408.452 | 149.2175 | 7.58278 | 2770.004 | -2 | 69.32459 | 3.745271 | 30 | 26 | 510 | -1 | 0.9 | -4 | 38.67 | 2.674527 | 0.7408452 | 0.2770004 | 3.745271 |  | Minimum | 0.1434853 |  | Minimum | 0.03693436 |  | Minimum | 0.3588694
6109401 | 14.1 - 20' ol gab, aug tro, tro; 1/2 - 1 1/2% sulf po>cp | 0.5949956 | -0.5 | 1475.024 | 439.7132 | -2 | 459.8206 | 5.222666 | 49.12356 | 0.5884047 | -5 | 7 | 240 | -1 | 0.3 | -4 | 36.24 | 3.207825 | 0.1475024 | 0.04598206 | 0.5884047 |  | Maximum | 0.7648665 |  | Maximum | 0.2770004 |  | Maximum | 3.745271
6109402 | 20 - 25' same | 1.587643 | 0.5682612 | 4698.829 | 216.8999 | 4.9887 | 1181.505 | 7.118834 | 49.52729 | 1.476597 | 30 | 17 | 340 | -1 | 0.8 | -4 | 38.25 | 3.976985 | 0.4698829 | 0.1181505 | 1.476597 |  | Count | 21 |  | Count | 21 |  | Count | 21
6109404 | 37 - 42' gab, ol gab, 1/2 - 1 1/2% sulf po>cp | 0.6578806 | -0.5 | 1434.853 | 561.6174 | 2.428965 | 369.3436 | 8.45881 | 72.16399 | 0.3588694 | 15 | 8 | 290 | -1 | 0.3 | -4 | 39.26 | 3.884874 | 0.1434853 | 0.03693436 | 0.3588694
6109405 | 42 - 47' same | 1.31474 | 0.5156195 | 3339.939 | 546.4513 | -2 | 1102.339 | 5.701836 | 60.04543 | 0.7803772 | 29 | 5 | 210 | -1 | 0.2 | -4 | 39.55 | 3.029866 | 0.3339939 | 0.1102339 | 0.7803772
6109406 | 47 - 52' same | 1.683761 | -0.5 | 4435.615 | 505.1616 | -2 | 1150.814 | 3.937078 | 62.63929 | 0.9890637 | 22 | 7 | 250 | -1 | 0.3 | -4 | 35.06 | 3.854328 | 0.4435615 | 0.1150814 | 0.9890637
6109407 | 52 - 57' same | 2.018322 | -0.5 | 4893.567 | 456.6431 | -2 | 1714.582 | 4.101184 | 73.28452 | 1.727101 | 33 | 11 | 120 | -1 | 0.5 | -4 | 39.93 | 2.854088 | 0.4893567 | 0.1714582 | 1.727101
6109408 | 57 - 62' gab, ol gab as 04-07 above; hnfls Va tr - 1/2% sulf po>cp | 0.9486392 | -0.5 | 2005.933 | 521.1046 | 2.10192 | 692.092 | 3.989897 | 59.1946 | 0.6019145 | -5 | 7 | 18 | -1 | 0.4 | -4 | 38.92 | 2.898362 | 0.2005933 | 0.0692092 | 0.6019145
6109409 | 85.5 90.5' gab, an gab (biot brng) 5 - 15% sulf po>cp, >cp | 1.550899 | -0.5 | 3721.284 | 514.232 | -2 | 1848.599 | 7.493346 | 58.62409 | 1.720821 | 34 | 6 | 210 | -1 | 0.3 | -4 | 37.16 | 2.01303 | 0.3721284 | 0.1848599 | 1.720821
6109410 | 90.5 - 95.5' same | 1.068714 | -0.5 | 2627.656 | 453.0428 | -2 | 995.0544 | 6.521696 | 62.37647 | 1.038027 | 22 | 5 | -100 | -1 | 0.2 | -4 | 35.78 | 2.640716 | 0.2627656 | 0.09950544 | 1.038027
6109411 | 95.5 - 100.5' same | 1.836145 | 0.5481154 | 3825.602 | 501.6884 | -2 | 876.9741 | 6.869331 | 53.13615 | 0.8791723 | 84 | 5 | 140 | -1 | -0.2 | -4 | 37.47 | 4.362275 | 0.3825602 | 0.08769741 | 0.8791723
6109412 | 100.5 - 105.5' same | 3.497721 | 0.6202336 | 6567.277 | 488.7975 | -2 | 1698.911 | 9.650181 | 59.65859 | 1.804347 | 172 | 6 | 280 | 1 | 0.3 | -4 | 35.8 | 3.86558 | 0.6567277 | 0.1698911 | 1.804347
6109413 | 105.5 - 110.5' same | 3.120284 | 0.8074055 | 7648.665 | 551.1364 | -2 | 2423.969 | 6.146611 | 64.59969 | 2.295809 | 37 | 7 | 210 | 1 | 0.3 | -4 | 37.97 | 3.15543 | 0.7648665 | 0.2423969 | 2.295809
6109414 | 110.5 - 115.5' same | 1.426224 | 0.5006664 | 2655.062 | 663.2853 | -2 | 801.1312 | 5.871407 | 66.75801 | 0.820343 | 46 | 5 | 140 | -1 | -0.2 | -4 | 33.94 | 3.314141 | 0.2655062 | 0.08011312 | 0.820343
6109415 | 115.5 - 120.5 same | 1.393927 | -0.5 | 2935.963 | 434.1507 | -2 | 1480.344 | 6.909536 | 52.58635 | 1.598147 | 19 | 8 | 390 | -1 | 0.5 | -4 | 34.34 | 1.983298 | 0.2935963 | 0.1480344 | 1.598147
6109416 | 120.5 - 125.5 same; hnfl Va incl, to 10% sulf, cp~po | 1.5692 | 0.5837767 | 3015.866 | 306.9618 | 2.495305 | 898.5978 | 5.967774 | 50.09568 | 1.22496 | 22 | 6 | 290 | 1 | 0.3 | -4 | 37.13 | 3.356191 | 0.3015866 | 0.08985978 | 1.22496
Table 4
| Chemistry From Dahlberg, Report 255, 1987; Lithology from Severson/Zanko, 1994 | [12 empty] | Duluth Cmplx Samples
| Analysis by XRAL, Bondar-Clegg, 1986 | Cu ppm |  | Ni ppm |  | S % | Cu % | Ni % |  | Cu |  |  | Ni |  |  | S
17254 | 64046 50 - 60' aug tro | 2900 |  | 360 |  | 1.26 | 0.29 | 0.036 |  | Mean | 0.55156 |  | Mean | 0.09036 |  | Mean | 8.2364
17255 | 64046 70 - 80' Va hnfls | 890 |  | 190 |  | 1.75 | 0.089 | 0.019 |  | Median | 0.45 |  | Median | 0.065 |  | Median | 3.42
17223 | 64048 100 - 105' aug tro; diss sulf | 4600 |  | 650 |  | 5.93 | 0.46 | 0.065 |  | Standard Deviation | 0.3709369 |  | Standard Deviation | 0.0892085 |  | Standard Deviation | 13.11162
17267 | 64048 100 - 105' aug tro; semi-mssv sulf | 13000 |  | 3100 |  | 42.6 | 1.3 | 0.31 |  | Range | 1.611 |  | Range | 0.321 |  | Range | 44.41
17270 | 64048 105 - 110' aug tro; diss sulf | 4100 |  | 720 |  | 7.02 | 0.41 | 0.072 |  | Minimum | 0.089 |  | Minimum | 0.019 |  | Minimum | 0.59
17269 | 64048 105 - 110' aug tro; semi-mssv sulf | 11000 |  | 3400 |  | 45 | 1.1 | 0.34 |  | Maximum | 1.7 |  | Maximum | 0.34 |  | Maximum | 45
17224 | 64048 135 - 140' Va hnfls, bdded Po, diss sulf | 4500 |  | 550 |  | 4.94 | 0.45 | 0.055 |  | Count | 25 |  | Count | 25 |  | Count | 25
17265 | 64048 135 - 140' Va hnfls, bdded Po, semi-mssv sulf | 17000 |  | 3100 |  | 40.4 | 1.7 | 0.31
17266 | 64048 140 - 145' Va hnfls, bdded Po | 3900 |  | 500 |  | 6.65 | 0.39 | 0.05 |  |  |  |  | Cr Sill Samples
17249 | 66010 20 - 30' aug tro | 5600 |  | 630 |  | 2.98 | 0.56 | 0.063 |  | Cu |  |  | Ni |  |  | S
17250 | 66010 40 - 45' aug tro | 3600 |  | 680 |  | 2.39 | 0.36 | 0.068 |  | Mean | 0.01017778 |  | Mean | 0.0162 |  | Mean | 0.1628571
17238 | 66014 80 - 90' tro | 8600 |  | 1200 |  | 3.9 | 0.86 | 0.12 |  | Median | 0.0073 |  | Median | 0.016 |  | Median | 0.07
17239 | 66014 105 - 115' tro | 8700 |  | 1000 |  | 4.02 | 0.87 | 0.1 |  | Standard Deviation | 0.006158283 |  | Standard Deviation | 0.004049691 |  | Standard Deviation | 0.1666048
17240 | 66014 145 - 150' tro | 2200 |  | 480 |  | 0.59 | 0.22 | 0.048 |  | Range | 0.0173 |  | Range | 0.013 |  | Range | 0.41
17241 | 66014 265 - 270' tro (some anorth tro); serp. zone | 4400 |  | 600 |  | 2.04 | 0.44 | 0.06 |  | Minimum | 0.0037 |  | Minimum | 0.012 |  | Minimum | 0.02
17242 | 66014 300 - 310' tro | 3400 |  | 340 |  | 2.05 | 0.34 | 0.034 |  | Maximum | 0.021 |  | Maximum | 0.025 |  | Maximum | 0.43
17243 | 66014 335 - 345' tro | 5500 |  | 690 |  | 2.92 | 0.55 | 0.069 |  | Count | 9 |  | Count | 10 |  | Count | 7
17244 | 66014 360 - 370' tro | 2900 |  | 420 |  | 2 | 0.29 | 0.042
17245 | 66014 380 - 390' tro | 7300 |  | 670 |  | 6.12 | 0.73 | 0.067
17229 | 66017 24.8 - 30' tro (graphitic at 27') | 2100 |  | 440 |  | 3.33 | 0.21 | 0.044
17230 | 66017 155 - 165' tro | 4000 |  | 460 |  | 3.42 | 0.4 | 0.046
17231 | 66017 190 - 195' tro | 4500 |  | 660 |  | 3.72 | 0.45 | 0.066
17232 | 66017 240 - 245' tro | 5800 |  | 730 |  | 3.26 | 0.58 | 0.073
17233 | 66017 260 - 270' norite | 2000 |  | 320 |  | 1.43 | 0.2 | 0.032
17234 | 66017 280 - 290' norite (mixed w/Va hnfls, serp 285 - 288') | 5400 |  | 700 |  | 6.19 | 0.54 | 0.07
17235 | 66017 350 - 360' (Va - Sill) | 150 |  | 120 |  | 0.04 | 0.015 | 0.012
17236 | 66017 380 - 390' (Va - Sill) | 69 |  | 170 |  | 0.02 | 0.0069 | 0.017
17237 | 66017 490 - 495' (Va - Sill) | 37 |  | 160 |  |  | 0.0037 | 0.016
17225 | 64048 200 - 205' (Va - Sill) | 210 |  | 250 |  | 0.43 | 0.021 | 0.025
17264 | 64048 205 - 210' (Va - Sill) | NSS |  | 150 |  | NSS |  | 0.015
17226 | 64048 220 - 230' (Va - Sill) | 73 |  | 120 |  | 0.32 | 0.0073 | 0.012
17227 | 64048 240 - 245' (Va - Sill) | 180 |  | 200 |  | 0.07 | 0.018 | 0.02
17228 | 64048 285 - 290' (Va - Sill) | 58 |  | 160 |  | 0.24 | 0.0058 | 0.016
17246 | 66014 445 - 455' (Va - Sill) | 63 |  | 120 |  | 0.02 | 0.0063 | 0.012
17247 | 66014 545 - 550' (Va - Sill) | 76 |  | 170 |  |  | 0.0076 | 0.017
17248 | 66014 605 - 615' (Va - Sill) | 17 |  | 170 |  |  | 0.0017 | 0.017