## Xhs022
Table 3. Analytical Results
Analysis by ACTLABS
SAMPLE | Sample Description | Ag | Cd | Cu | Mn | Mo | Ni | Pb | Zn | S | Au | As | Ba | Hg | Sb | W | Mass | Cu/Ni | Cu | Ni |  | Table 3 (Cont.) | Descriptive Statistics
NUMBER |  | ppm | ppm | ppm | ppm | ppm | ppm | ppm | ppm | % | ppb | ppm | ppm | ppm | ppm | ppm | g |  | % | %
1003 | Hnfls Va; ox brng gab; 1% sulf; po>cp; gossan | 0.29377 | -0.5 | 435.6722 | 261.2719 | 12.7865 | 151.9355 | 13.2105 | 141.0838 | 0.62654 | 8 | 7 | 730 | -1 | 1.4 | 5 | 27.29 | 2.8675 | 0.043567 | 0.015194 |  |  |  |  | Blast Pile & DDH 61094
1004 | Ol brng gab; opx brng gab; 1%sulf; cp=po; gossan | 2.266 | 1.4928 | 5625.1221 | 497.7364 | 2.3116 | 929.5236 | 9.3533 | 95.6931 | 1.3337 | 27 | 5 | 290 | -1 | 0.5 | -4 | 36.21 | 6.0516 | 0.56251 | 0.092952 |  | Cu |  |  | Ni |  |  | S
1005 | Biot brng aug tro; 5% sulf; po>cp; gossan | 1.0902 | -0.5 | 2658.7647 | 261.8752 | -2 | 959.7272 | 7.314 | 67.2679 | 1.8536 | 7 | 9 | 380 | -1 | 0.5 | -4 | 38.62 | 2.7703 | 0.26588 | 0.095973 |  | Mean | 0.37936 |  | Mean | 0.14038 |  | Mean | 1.4992
1006 | Biot brng gab; ol gab; 1 - 2% sulf; po>cp; gossan | 2.5557 | -0.5 | 1741.9288 | 424.9768 | -2 | 601.6937 | 10.9712 | 65.8956 | 0.73139 | 12 | 6 | 220 | -1 | 0.3 | -4 | 36.48 | 2.895 | 0.17419 | 0.060169 |  | Median | 0.29759 |  | Median | 0.094463 |  | Median | 1.1315
1007 | Hnfls Va; qtz-cord-opx-biot, minor sulf; tro 1 - 2% sulf; biot brng aug tro po>cp; gossan | 1.2188 | -0.5 | 4951.9452 | 254.3741 | 4.2758 | 1213.0867 | 3.3159 | 87.4673 | 2.0918 | 15 | 12 | 540 | -1 | 0.8 | -4 | 37.39 | 4.0821 | 0.49519 | 0.12131 |  | Standard Deviation | 0.2471 |  | Standard Deviation | 0.13814 |  | Standard Deviation | 1.0661
2008 | Hnfls Va; qtz-cord-biot, tr sulf; ol gab 1/2 - 2% sulf;po>cp; gossan | 1.2887 | -0.5 | 2876.2258 | 280.4165 | 5.8464 | 797.6354 | 8.7761 | 83.8572 | 0.96482 | 24 | 11 | 540 | -1 | 1.1 | -4 | 34.5 | 3.6059 | 0.28762 | 0.079764 |  | Range | 0.9492 |  | Range | 0.55301 |  | Range | 4.723
2009 | Hnfls Va; qtz-cord-opx, no sulf | -0.2 | -0.5 | 191.2116 | 173.4394 | 4.2846 | 92.2496 | 9.6182 | 54.8723 | 0.14713 | 5 | 5 | 520 | -1 | 0.4 | -4 | 34.56 | 2.0728 | 0.019121 | 0.009225 |  | Minimum | 0.019121 |  | Minimum | 0.009225 |  | Minimum | 0.14713
2010 | Hnfls Va; qtz-cord-opx-biot, tr sulf; aug tro 2% sulf, cp=po; gossan on tro | 0.73245 | -0.5 | 2082.2689 | 271.8377 | -2 | 531.9929 | 7.4382 | 54.7835 | 0.52897 | 12 | 8 | 340 | -1 | 0.7 | -4 | 37.11 | 3.9141 | 0.20823 | 0.053199 |  | Maximum | 0.96832 |  | Maximum | 0.56223 |  | Maximum | 4.8702
2011 | Aug tro 1% sulf, po>cp; hnfls Va qtz-opx-plag-biot, tr cp; gossan | 1.0604 | -0.5 | 2413.9392 | 122.4706 | 2.6767 | 737.3449 | 8.1193 | 50.0385 | 0.99385 | 22 | 9 | -100 | -1 | 0.8 | -4 | 36.07 | 3.2738 | 0.24139 | 0.073734 |  | Count | 32 |  | Count | 32 |  | Count | 32
2012 | Grab sample; Duplicate of 4004. Mssv sulf, po>>cp | 1.6444 | -0.5 | 9174.5939 | 47.4797 | 11.1153 | 5622.3295 | -2 | 38.5467 | 4.8702 | 37 | 32 | -100 | -1 | 0.7 | -4 | 42.23 | 1.6318 | 0.91746 | 0.56223
3012 | Sm mssv sulf; hnfls Va plag-qtz-biot 1 - 2% sulf po>cp; gab 1 - 1/2% sulf; mssv gossan | 0.8239 | -0.5 | 3937.2559 | 183.6941 | 6.7504 | 1344.8898 | 5.0212 | 48.3319 | 2.5548 | 9 | 14 | 290 | -1 | 0.5 | -4 | 38.79 | 2.9276 | 0.39373 | 0.13449 |  |  |  |  | Blast Pile
3013 | an gab 1%sulf po>cp; norite(?) plag opx-cpx 1% sulf po>cp | 1.2024 | -0.5 | 2119.3688 | 170.3853 | 4.0271 | 644.002 | 9.9796 | 43.3537 | 0.91264 | 19 | 10 | 270 | -1 | 0.5 | -4 | 38.16 | 3.2909 | 0.21194 | 0.0644 |  | Cu |  |  | Ni |  |  | S
3014 | aug tro 2 - 5% sulf po>cp; mssv gossan | 1.6347 | -0.5 | 7408.4515 | 149.2175 | 7.5828 | 2770.004 | -2 | 69.3246 | 3.7453 | 30 | 26 | 510 | -1 | 0.9 | -4 | 38.67 | 2.6745 | 0.74085 | 0.277 |  | Mean | 0.40266 |  | Mean | 0.16638 |  | Mean | 1.8219
3015 | Mssv sulf po>>cp; gab, ox brng gab, no sulf (meta bslt? Va?); norite(?) 1/2% sulf po>cp | 0.88309 | 24.0041 | 1348.595 | 201.776 | 7.9271 | 241.331 | 7.3168 | 685.2428 | 1.3926 | 22 | 50 | 250 | -1 | 0.7 | -4 | 41.84 | 5.5882 | 0.13486 | 0.024133 |  | Median | 0.27675 |  | Median | 0.086358 |  | Median | 1.3632
4003 | Grab sample. Mssv sulf po>cp | 1.5965 | -0.5 | 7777.6492 | 30.7002 | 15.5013 | 4816.2135 | -2 | 42.6334 | 2.7696 | 38 | 61 | -100 | 1 | 1 | -4 | 49.05 | 1.6149 | 0.77776 | 0.48162 |  | Standard Deviation | 0.3062 |  | Standard Deviation | 0.18668 |  | Standard Deviation | 1.3552
4004 | Grab sample; Duplicate of 2012. Mssv sulf, po>>cp | 1.6261 | -0.5 | 9683.2038 | 59.5372 | 11.3486 | 5166.1056 | -2 | 39.1459 | 3.6342 | 50 | 32 | -100 | 1 | 0.9 | -4 | 42.65 | 1.8744 | 0.96832 | 0.51661 |  | Range | 0.9492 |  | Range | 0.55301 |  | Range | 4.723
6109401 | 14.1 - 20' ol gab, aug tro, tro; 1/2 - 1 1/2% sulf po>cp | 0.595 | -0.5 | 1475.0242 | 439.7132 | -2 | 459.8206 | 5.2227 | 49.1236 | 0.5884 | -5 | 7 | 240 | -1 | 0.3 | -4 | 36.24 | 3.2078 | 0.1475 | 0.045982 |  | Minimum | 0.019121 |  | Minimum | 0.009225 |  | Minimum | 0.14713
6109402 | 20 - 25' same | 1.5876 | 0.56826 | 4698.829 | 216.8999 | 4.9887 | 1181.5054 | 7.1188 | 49.5273 | 1.4766 | 30 | 17 | 340 | -1 | 0.8 | -4 | 38.25 | 3.977 | 0.46988 | 0.11815 |  | Maximum | 0.96832 |  | Maximum | 0.56223 |  | Maximum | 4.8702
6109403 | 32 - 37' hnfls Va; gab, ol gab; 1/2 - 1 1/2% sulf po>cp | 0.9284 | -0.5 | 1686.9178 | 186.0601 | 10.5899 | 606.7256 | 6.2568 | 68.9397 | 0.92089 | 12 | 16 | 420 | -1 | 1 | -4 | 36.05 | 2.7804 | 0.16869 | 0.060673 |  | Count | 16 |  | Count | 16 |  | Count | 16
6109404 | 37 - 42' gab, ol gab, 1/2 - 1 1/2% sulf po>cp | 0.65788 | -0.5 | 1434.8535 | 561.6174 | 2.429 | 369.3436 | 8.4588 | 72.164 | 0.35887 | 15 | 8 | 290 | -1 | 0.3 | -4 | 39.26 | 3.8849 | 0.14349 | 0.036934
6109405 | 42 - 47' same | 1.3147 | 0.51562 | 3339.9394 | 546.4513 | -2 | 1102.3391 | 5.7018 | 60.0454 | 0.78038 | 29 | 5 | 210 | -1 | 0.2 | -4 | 39.55 | 3.0299 | 0.33399 | 0.11023 |  |  |  |  | DDH 61094
6109406 | 47 - 52' same | 1.6838 | -0.5 | 4435.6148 | 505.1616 | -2 | 1150.814 | 3.9371 | 62.6393 | 0.98906 | 22 | 7 | 250 | -1 | 0.3 | -4 | 35.06 | 3.8543 | 0.44356 | 0.11508 |  | Cu |  |  | Ni |  |  | S
6109407 | 52 - 57' same | 2.0183 | -0.5 | 4893.567 | 456.6431 | -2 | 1714.5816 | 4.1012 | 73.2845 | 1.7271 | 33 | 11 | 120 | -1 | 0.5 | -4 | 39.93 | 2.8541 | 0.48936 | 0.17146 |  | Mean | 0.35605 |  | Mean | 0.11438 |  | Mean | 1.1766
6109408 | 57 - 62' gab, ol gab as 04-07 above; hnfls Va tr - 1/2% sulf po>cp | 0.94864 | -0.5 | 2005.933 | 521.1046 | 2.1019 | 692.092 | 3.9899 | 59.1946 | 0.60191 | -5 | 7 | 18 | -1 | 0.4 | -4 | 38.92 | 2.8984 | 0.20059 | 0.069209 |  | Median | 0.31779 |  | Median | 0.10487 |  | Median | 1.0135
6109409 | 85.5 90.5' gab, an gab (biot brng) 5 - 15% sulf po>cp, >cp | 1.5509 | -0.5 | 3721.2837 | 514.232 | -2 | 1848.5986 | 7.4933 | 58.6241 | 1.7208 | 34 | 6 | 210 | -1 | 0.3 | -4 | 37.16 | 2.013 | 0.37213 | 0.18486 |  | Standard Deviation | 0.17684 |  | Standard Deviation | 0.056077 |  | Standard Deviation | 0.5387
6109410 | 90.5 - 95.5' same | 1.0687 | -0.5 | 2627.656 | 453.0428 | -2 | 995.0544 | 6.5217 | 62.3765 | 1.038 | 22 | 5 | -100 | -1 | 0.2 | -4 | 35.78 | 2.6407 | 0.26277 | 0.099505 |  | Range | 0.62138 |  | Range | 0.20546 |  | Range | 1.9369
6109411 | 95.5 - 100.5' same | 1.8361 | 0.54812 | 3825.6022 | 501.6884 | -2 | 876.9741 | 6.8693 | 53.1362 | 0.87917 | 84 | 5 | 140 | -1 | -0.2 | -4 | 37.47 | 4.3623 | 0.38256 | 0.087697 |  | Minimum | 0.14349 |  | Minimum | 0.036934 |  | Minimum | 0.35887
6109412 | 100.5 - 105.5' same | 3.4977 | 0.62023 | 6567.2768 | 488.7975 | -2 | 1698.9111 | 9.6502 | 59.6586 | 1.8043 | 172 | 6 | 280 | 1 | 0.3 | -4 | 35.8 | 3.8656 | 0.65673 | 0.16989 |  | Maximum | 0.76487 |  | Maximum | 0.2424 |  | Maximum | 2.2958
6109413 | 105.5 - 110.5' same | 3.1203 | 0.80741 | 7648.6651 | 551.1364 | -2 | 2423.9688 | 6.1466 | 64.5997 | 2.2958 | 37 | 7 | 210 | 1 | 0.3 | -4 | 37.97 | 3.1554 | 0.76487 | 0.2424 |  | Count | 16 |  | Count | 16 |  | Count | 16
6109414 | 110.5 - 115.5' same | 1.4262 | 0.50067 | 2655.0619 | 663.2853 | -2 | 801.1312 | 5.8714 | 66.758 | 0.82034 | 46 | 5 | 140 | -1 | -0.2 | -4 | 33.94 | 3.3141 | 0.26551 | 0.080113
6109415 | 115.5 - 120.5 same | 1.3939 | -0.5 | 2935.9631 | 434.1507 | -2 | 1480.3441 | 6.9095 | 52.5863 | 1.5981 | 19 | 8 | 390 | -1 | 0.5 | -4 | 34.34 | 1.9833 | 0.2936 | 0.14803
6109416 | 120.5 - 125.5 same; hnfl Va incl, to 10% sulf, cp~po | 1.5692 | 0.58378 | 3015.8656 | 306.9618 | 2.4953 | 898.5978 | 5.9678 | 50.0957 | 1.225 | 22 | 6 | 290 | 1 | 0.3 | -4 | 37.13 | 3.3562 | 0.30159 | 0.08986
6109701 | 40.4 - 45' hnfls Va, sulfs as blebs po | 0.24544 | -0.5 | 200.4964 | 341.9517 | -2 | 94.6033 | 4.8822 | 27.6883 | 0.073443 | 8 | 3 | 270 | -1 | 0.2 | -4 | 41.2 | 2.1193 | 0.02005 | 0.0094603
6109702 | 45 - 50' same w/sm mssv 1" | 1.4272 | 0.55393 | 3971.1537 | 304.73 | 2.2478 | 760.7354 | 3.8912 | 50.1101 | 1.054 | 19 | 13 | 290 | -1 | 0.3 | -4 | 39.43 | 5.2202 | 0.39712 | 0.076074
6109703 | 54 - 59' hnfls Va, diss sulf to 1% | 0.51526 | -0.5 | 1365.635 | 471.5169 | -2 | 511.4927 | 3.4679 | 53.3067 | 0.77161 | -5 | 6 | 290 | -1 | 0.5 | -4 | 35.56 | 2.6699 | 0.13656 | 0.051149
6109704 | 59 - 63.6' hnfls Va, 1/2% po @ 59 - 60 | 0.31655 | -0.5 | 655.5543 | 658.672 | 2.0208 | 358.5283 | 2.9803 | 60.9362 | 0.58891 | 7 | 4 | 320 | -1 | -0.2 | -4 | 39.7 | 1.8285 | 0.065555 | 0.035853
6600601 | 30 - 35' hnfls Va, biot-qtz-(cord) tr sulf, sl mag loc. | -0.2 | 0.56709 | 216.8916 | 263.4922 | 2.0043 | 469.8081 | 5.7523 | 21.6866 | 0.21367 | 5 | 4 | -100 | -1 | 0.4 | -4 | 38.17 | 0.46166 | 0.021689 | 0.046981
| Samples Dominantly Va. Hornfels | [24 empty] | Va. Hornfels
1003 | Hnfls Va; ox brng gab; 1% sulf; po>cp; gossan | 0.29377 | -0.5 | 435.6722 | 261.2719 | 12.7865 | 151.9355 | 13.2105 | 141.0838 | 0.62654 | 8 | 7 | 730 | -1 | 1.4 | 5 | 27.29 | 2.8675 | 0.043567 | 0.015194 | 0.62654 |  | Cu |  |  | Ni |  |  | S
1007 | Hnfls Va; qtz-cord-opx-biot, minor sulf; tro 1 - 2% sulf; biot brng aug tro po>cp; gossan | 1.2188 | -0.5 | 4951.9452 | 254.3741 | 4.2758 | 1213.0867 | 3.3159 | 87.4673 | 2.0918 | 15 | 12 | 540 | -1 | 0.8 | -4 | 37.39 | 4.0821 | 0.49519 | 0.12131 | 2.0918 |  | Mean | 0.18589 |  | Mean | 0.050136 |  | Mean | 0.7608
2008 | Hnfls Va; qtz-cord-biot, tr sulf; ol gab 1/2 - 2% sulf;po>cp; gossan | 1.2887 | -0.5 | 2876.2258 | 280.4165 | 5.8464 | 797.6354 | 8.7761 | 83.8572 | 0.96482 | 24 | 11 | 540 | -1 | 1.1 | -4 | 34.5 | 3.6059 | 0.28762 | 0.079764 | 0.96482 |  | Median | 0.13656 |  | Median | 0.051149 |  | Median | 0.62654
2009 | Hnfls Va; qtz-cord-opx, no sulf | -0.2 | -0.5 | 191.2116 | 173.4394 | 4.2846 | 92.2496 | 9.6182 | 54.8723 | 0.14713 | 5 | 5 | 520 | -1 | 0.4 | -4 | 34.56 | 2.0728 | 0.019121 | 0.009225 | 0.14713 |  | Standard Deviation | 0.17451 |  | Standard Deviation | 0.037716 |  | Standard Deviation | 0.59683
2010 | Hnfls Va; qtz-cord-opx-biot, tr sulf; aug tro 2% sulf, cp=po; gossan on tro | 0.73245 | -0.5 | 2082.2689 | 271.8377 | -2 | 531.9929 | 7.4382 | 54.7835 | 0.52897 | 12 | 8 | 340 | -1 | 0.7 | -4 | 37.11 | 3.9141 | 0.20823 | 0.053199 | 0.52897 |  | Range | 0.47607 |  | Range | 0.11208 |  | Range | 2.0184
6109701 | 40.4 - 45' hnfls Va, sulfs as blebs po | 0.24544 | -0.5 | 200.4964 | 341.9517 | -2 | 94.6033 | 4.8822 | 27.6883 | 0.073443 | 8 | 3 | 270 | -1 | 0.2 | -4 | 41.2 | 2.1193 | 0.02005 | 0.0094603 | 0.073443 |  | Minimum | 0.019121 |  | Minimum | 0.009225 |  | Minimum | 0.073443
6109702 | 45 - 50' same w/sm mssv 1" | 1.4272 | 0.55393 | 3971.1537 | 304.73 | 2.2478 | 760.7354 | 3.8912 | 50.1101 | 1.054 | 19 | 13 | 290 | -1 | 0.3 | -4 | 39.43 | 5.2202 | 0.39712 | 0.076074 | 1.054 |  | Maximum | 0.49519 |  | Maximum | 0.12131 |  | Maximum | 2.0918
6109703 | 54 - 59' hnfls Va, diss sulf to 1% | 0.51526 | -0.5 | 1365.635 | 471.5169 | -2 | 511.4927 | 3.4679 | 53.3067 | 0.77161 | -5 | 6 | 290 | -1 | 0.5 | -4 | 35.56 | 2.6699 | 0.13656 | 0.051149 | 0.77161 |  | Count | 9 |  | Count | 9 |  | Count | 9
6109704 | 59 - 63.6' hnfls Va, 1/2% po @ 59 - 60 | 0.31655 | -0.5 | 655.5543 | 658.672 | 2.0208 | 358.5283 | 2.9803 | 60.9362 | 0.58891 | 7 | 4 | 320 | -1 | -0.2 | -4 | 39.7 | 1.8285 | 0.065555 | 0.035853 | 0.58891
| Samples Dominantly Gabbroic; No Semi- or Massive Sulfides | [24 empty] | Gabbroic Rocks
1004 | Ol brng gab; opx brng gab; 1%sulf; cp=po; gossan | 2.266 | 1.4928 | 5625.1221 | 497.7364 | 2.3116 | 929.5236 | 9.3533 | 95.6931 | 1.3337 | 27 | 5 | 290 | -1 | 0.5 | -4 | 36.21 | 6.0516 | 0.56251 | 0.092952 | 1.3337 |  | Cu |  |  | Ni |  |  | S
1005 | Biot brng aug tro; 5% sulf; po>cp; gossan | 1.0902 | -0.5 | 2658.7647 | 261.8752 | -2 | 959.7272 | 7.314 | 67.2679 | 1.8536 | 7 | 9 | 380 | -1 | 0.5 | -4 | 38.62 | 2.7703 | 0.26588 | 0.095973 | 1.8536 |  | Mean | 0.36785 |  | Mean | 0.11589 |  | Mean | 1.3083
1006 | Biot brng gab; ol gab; 1 - 2% sulf; po>cp; gossan | 2.5557 | -0.5 | 1741.9288 | 424.9768 | -2 | 601.6937 | 10.9712 | 65.8956 | 0.73139 | 12 | 6 | 220 | -1 | 0.3 | -4 | 36.48 | 2.895 | 0.17419 | 0.060169 | 0.73139 |  | Median | 0.30159 |  | Median | 0.095973 |  | Median | 1.038
2011 | Aug tro 1% sulf, po>cp; hnfls Va qtz-opx-plag-biot, tr cp; gossan | 1.0604 | -0.5 | 2413.9392 | 122.4706 | 2.6767 | 737.3449 | 8.1193 | 50.0385 | 0.99385 | 22 | 9 | -100 | -1 | 0.8 | -4 | 36.07 | 3.2738 | 0.24139 | 0.073734 | 0.99385 |  | Standard Deviation | 0.18666 |  | Standard Deviation | 0.062677 |  | Standard Deviation | 0.75185
3013 | an gab 1%sulf po>cp; norite(?) plag opx-cpx 1% sulf po>cp | 1.2024 | -0.5 | 2119.3688 | 170.3853 | 4.0271 | 644.002 | 9.9796 | 43.3537 | 0.91264 | 19 | 10 | 270 | -1 | 0.5 | -4 | 38.16 | 3.2909 | 0.21194 | 0.0644 | 0.91264 |  | Range | 0.62138 |  | Range | 0.24007 |  | Range | 3.3864
3014 | aug tro 2 - 5% sulf po>cp; mssv gossan | 1.6347 | -0.5 | 7408.4515 | 149.2175 | 7.5828 | 2770.004 | -2 | 69.3246 | 3.7453 | 30 | 26 | 510 | -1 | 0.9 | -4 | 38.67 | 2.6745 | 0.74085 | 0.277 | 3.7453 |  | Minimum | 0.14349 |  | Minimum | 0.036934 |  | Minimum | 0.35887
6109401 | 14.1 - 20' ol gab, aug tro, tro; 1/2 - 1 1/2% sulf po>cp | 0.595 | -0.5 | 1475.0242 | 439.7132 | -2 | 459.8206 | 5.2227 | 49.1236 | 0.5884 | -5 | 7 | 240 | -1 | 0.3 | -4 | 36.24 | 3.2078 | 0.1475 | 0.045982 | 0.5884 |  | Maximum | 0.76487 |  | Maximum | 0.277 |  | Maximum | 3.7453
6109402 | 20 - 25' same | 1.5876 | 0.56826 | 4698.829 | 216.8999 | 4.9887 | 1181.5054 | 7.1188 | 49.5273 | 1.4766 | 30 | 17 | 340 | -1 | 0.8 | -4 | 38.25 | 3.977 | 0.46988 | 0.11815 | 1.4766 |  | Count | 21 |  | Count | 21 |  | Count | 21
6109404 | 37 - 42' gab, ol gab, 1/2 - 1 1/2% sulf po>cp | 0.65788 | -0.5 | 1434.8535 | 561.6174 | 2.429 | 369.3436 | 8.4588 | 72.164 | 0.35887 | 15 | 8 | 290 | -1 | 0.3 | -4 | 39.26 | 3.8849 | 0.14349 | 0.036934 | 0.35887
6109405 | 42 - 47' same | 1.3147 | 0.51562 | 3339.9394 | 546.4513 | -2 | 1102.3391 | 5.7018 | 60.0454 | 0.78038 | 29 | 5 | 210 | -1 | 0.2 | -4 | 39.55 | 3.0299 | 0.33399 | 0.11023 | 0.78038
6109406 | 47 - 52' same | 1.6838 | -0.5 | 4435.6148 | 505.1616 | -2 | 1150.814 | 3.9371 | 62.6393 | 0.98906 | 22 | 7 | 250 | -1 | 0.3 | -4 | 35.06 | 3.8543 | 0.44356 | 0.11508 | 0.98906
6109407 | 52 - 57' same | 2.0183 | -0.5 | 4893.567 | 456.6431 | -2 | 1714.5816 | 4.1012 | 73.2845 | 1.7271 | 33 | 11 | 120 | -1 | 0.5 | -4 | 39.93 | 2.8541 | 0.48936 | 0.17146 | 1.7271
6109408 | 57 - 62' gab, ol gab as 04-07 above; hnfls Va tr - 1/2% sulf po>cp | 0.94864 | -0.5 | 2005.933 | 521.1046 | 2.1019 | 692.092 | 3.9899 | 59.1946 | 0.60191 | -5 | 7 | 18 | -1 | 0.4 | -4 | 38.92 | 2.8984 | 0.20059 | 0.069209 | 0.60191
6109409 | 85.5 90.5' gab, an gab (biot brng) 5 - 15% sulf po>cp, >cp | 1.5509 | -0.5 | 3721.2837 | 514.232 | -2 | 1848.5986 | 7.4933 | 58.6241 | 1.7208 | 34 | 6 | 210 | -1 | 0.3 | -4 | 37.16 | 2.013 | 0.37213 | 0.18486 | 1.7208
6109410 | 90.5 - 95.5' same | 1.0687 | -0.5 | 2627.656 | 453.0428 | -2 | 995.0544 | 6.5217 | 62.3765 | 1.038 | 22 | 5 | -100 | -1 | 0.2 | -4 | 35.78 | 2.6407 | 0.26277 | 0.099505 | 1.038
6109411 | 95.5 - 100.5' same | 1.8361 | 0.54812 | 3825.6022 | 501.6884 | -2 | 876.9741 | 6.8693 | 53.1362 | 0.87917 | 84 | 5 | 140 | -1 | -0.2 | -4 | 37.47 | 4.3623 | 0.38256 | 0.087697 | 0.87917
6109412 | 100.5 - 105.5' same | 3.4977 | 0.62023 | 6567.2768 | 488.7975 | -2 | 1698.9111 | 9.6502 | 59.6586 | 1.8043 | 172 | 6 | 280 | 1 | 0.3 | -4 | 35.8 | 3.8656 | 0.65673 | 0.16989 | 1.8043
6109413 | 105.5 - 110.5' same | 3.1203 | 0.80741 | 7648.6651 | 551.1364 | -2 | 2423.9688 | 6.1466 | 64.5997 | 2.2958 | 37 | 7 | 210 | 1 | 0.3 | -4 | 37.97 | 3.1554 | 0.76487 | 0.2424 | 2.2958
6109414 | 110.5 - 115.5' same | 1.4262 | 0.50067 | 2655.0619 | 663.2853 | -2 | 801.1312 | 5.8714 | 66.758 | 0.82034 | 46 | 5 | 140 | -1 | -0.2 | -4 | 33.94 | 3.3141 | 0.26551 | 0.080113 | 0.82034
6109415 | 115.5 - 120.5 same | 1.3939 | -0.5 | 2935.9631 | 434.1507 | -2 | 1480.3441 | 6.9095 | 52.5863 | 1.5981 | 19 | 8 | 390 | -1 | 0.5 | -4 | 34.34 | 1.9833 | 0.2936 | 0.14803 | 1.5981
6109416 | 120.5 - 125.5 same; hnfl Va incl, to 10% sulf, cp~po | 1.5692 | 0.58378 | 3015.8656 | 306.9618 | 2.4953 | 898.5978 | 5.9678 | 50.0957 | 1.225 | 22 | 6 | 290 | 1 | 0.3 | -4 | 37.13 | 3.3562 | 0.30159 | 0.08986 | 1.225
Table 4
| Chemistry From Dahlberg, Report 255, 1987; Lithology from Severson/Zanko, 1994 | Hg: Duluth Cmplx Samples
| Analysis by XRAL, Bondar-Clegg, 1986 | Ag: Cu ppm; Cu: Ni ppm; Mo: S %; Ni: Cu %; Pb: Ni %; S: Cu; Ba: Ni; W: S
17254 | 64046 50 - 60' aug tro | 2900 |  | 360 |  | 1.26 | 0.29 | 0.036 |  | Mean | 0.55156 |  | Mean | 0.09036 |  | Mean | 8.2364
17255 | 64046 70 - 80' Va hnfls | 890 |  | 190 |  | 1.75 | 0.089 | 0.019 |  | Median | 0.45 |  | Median | 0.065 |  | Median | 3.42
17223 | 64048 100 - 105' aug tro; diss sulf | 4600 |  | 650 |  | 5.93 | 0.46 | 0.065 |  | Standard Deviation | 0.37094 |  | Standard Deviation | 0.089209 |  | Standard Deviation | 13.1116
17267 | 64048 100 - 105' aug tro; semi-mssv sulf | 13000 |  | 3100 |  | 42.6 | 1.3 | 0.31 |  | Range | 1.611 |  | Range | 0.321 |  | Range | 44.41
17270 | 64048 105 - 110' aug tro; diss sulf | 4100 |  | 720 |  | 7.02 | 0.41 | 0.072 |  | Minimum | 0.089 |  | Minimum | 0.019 |  | Minimum | 0.59
17269 | 64048 105 - 110' aug tro; semi-mssv sulf | 11000 |  | 3400 |  | 45 | 1.1 | 0.34 |  | Maximum | 1.7 |  | Maximum | 0.34 |  | Maximum | 45
17224 | 64048 135 - 140' Va hnfls, bdded Po, diss sulf | 4500 |  | 550 |  | 4.94 | 0.45 | 0.055 |  | Count | 25 |  | Count | 25 |  | Count | 25
17265 | 64048 135 - 140' Va hnfls, bdded Po, semi-mssv sulf | Ag: 17000; Cu: 3100; Mo: 40.4; Ni: 1.7; Pb: 0.31
17266 | 64048 140 - 145' Va hnfls, bdded Po | Ag: 3900; Cu: 500; Mo: 6.65; Ni: 0.39; Pb: 0.05; Ba: Cr Sill Samples
17249 | 66010 20 - 30' aug tro | Ag: 5600; Cu: 630; Mo: 2.98; Ni: 0.56; Pb: 0.063; S: Cu; Ba: Ni; W: S
17250 | 66010 40 - 45' aug tro | 3600 |  | 680 |  | 2.39 | 0.36 | 0.068 |  | Mean | 0.010178 |  | Mean | 0.0162 |  | Mean | 0.16286
17238 | 66014 80 - 90' tro | 8600 |  | 1200 |  | 3.9 | 0.86 | 0.12 |  | Median | 0.0073 |  | Median | 0.016 |  | Median | 0.07
17239 | 66014 105 - 115' tro | 8700 |  | 1000 |  | 4.02 | 0.87 | 0.1 |  | Standard Deviation | 0.0061583 |  | Standard Deviation | 0.0040497 |  | Standard Deviation | 0.1666
17240 | 66014 145 - 150' tro | 2200 |  | 480 |  | 0.59 | 0.22 | 0.048 |  | Range | 0.0173 |  | Range | 0.013 |  | Range | 0.41
17241 | 66014 265 - 270' tro (some anorth tro); serp. zone | 4400 |  | 600 |  | 2.04 | 0.44 | 0.06 |  | Minimum | 0.0037 |  | Minimum | 0.012 |  | Minimum | 0.02
17242 | 66014 300 - 310' tro | 3400 |  | 340 |  | 2.05 | 0.34 | 0.034 |  | Maximum | 0.021 |  | Maximum | 0.025 |  | Maximum | 0.43
17243 | 66014 335 - 345' tro | 5500 |  | 690 |  | 2.92 | 0.55 | 0.069 |  | Count | 9 |  | Count | 10 |  | Count | 7
17244 | 66014 360 - 370' tro | Ag: 2900; Cu: 420; Mo: 2; Ni: 0.29; Pb: 0.042
17245 | 66014 380 - 390' tro | Ag: 7300; Cu: 670; Mo: 6.12; Ni: 0.73; Pb: 0.067
17229 | 66017 24.8 - 30' tro (graphitic at 27') | Ag: 2100; Cu: 440; Mo: 3.33; Ni: 0.21; Pb: 0.044
17230 | 66017 155 - 165' tro | Ag: 4000; Cu: 460; Mo: 3.42; Ni: 0.4; Pb: 0.046
17231 | 66017 190 - 195' tro | Ag: 4500; Cu: 660; Mo: 3.72; Ni: 0.45; Pb: 0.066
17232 | 66017 240 - 245' tro | Ag: 5800; Cu: 730; Mo: 3.26; Ni: 0.58; Pb: 0.073
17233 | 66017 260 - 270' norite | Ag: 2000; Cu: 320; Mo: 1.43; Ni: 0.2; Pb: 0.032
17234 | 66017 280 - 290' norite (mixed w/Va hnfls, serp 285 - 288') | Ag: 5400; Cu: 700; Mo: 6.19; Ni: 0.54; Pb: 0.07
17235 | 66017 350 - 360' (Va - Sill) | Ag: 150; Cu: 120; Mo: 0.04; Ni: 0.015; Pb: 0.012
17236 | 66017 380 - 390' (Va - Sill) | Ag: 69; Cu: 170; Mo: 0.02; Ni: 0.0069; Pb: 0.017
17237 | 66017 490 - 495' (Va - Sill) | Ag: 37; Cu: 160; Ni: 0.0037; Pb: 0.016
17225 | 64048 200 - 205' (Va - Sill) | Ag: 210; Cu: 250; Mo: 0.43; Ni: 0.021; Pb: 0.025
17264 | 64048 205 - 210' (Va - Sill) | Ag: NSS; Cu: 150; Mo: NSS; Pb: 0.015
17226 | 64048 220 - 230' (Va - Sill) | Ag: 73; Cu: 120; Mo: 0.32; Ni: 0.0073; Pb: 0.012
17227 | 64048 240 - 245' (Va - Sill) | Ag: 180; Cu: 200; Mo: 0.07; Ni: 0.018; Pb: 0.02
17228 | 64048 285 - 290' (Va - Sill) | Ag: 58; Cu: 160; Mo: 0.24; Ni: 0.0058; Pb: 0.016
17246 | 66014 445 - 455' (Va - Sill) | Ag: 63; Cu: 120; Mo: 0.02; Ni: 0.0063; Pb: 0.012
17247 | 66014 545 - 550' (Va - Sill) | Ag: 76; Cu: 170; Ni: 0.0076; Pb: 0.017
17248 | 66014 605 - 615' (Va - Sill) | Ag: 17; Cu: 170; Ni: 0.0017; Pb: 0.017