## Letter
OVERBURDEN DRILLING MANAGEMENT LIMITED
107-15 CAPELLA COURT, NEPEAN, ONTARIO, K2E 7X1
TELEPHONE: (613) 226-1771
FAX NO.: (613) 226-8753
EMAIL: odm@storm.ca
D A T A T R A N S M I T T A L R E P O R T
DATE: |  | 2009-05-21 15:19
ATTENTION: |  | Mr. Donald Elsenheimer, Ph.D Economic Geologist
CLIENT: |  | Minnnesota Department of Natural Resources
500 Lafayette Road
St. Paul, MN
55155-4045 USA
E-MAIL: |  | Donald.Elsenheimer@dnr.state.mn.us
NO. OF PAGES:
FILE NO: |  | MDNR - Elsenheimer - (VGG) - May 2009
|  |  |  | Page # | Batch # | Sample Numbers
SAMPLE NUMBERS: |  | see columns at right
|  |  |  | 1 and 2 | 4576 | VGG-01, 02, 04 to 08, 10 to 16, 20 to 24, 27 to 29, 31 to 42, 46 to 50 and 52
BATCH NUMBER: |  | see columns at right |  | 3 to 5 | 4581 | VGG-53 to 55, 61 to 65, LL-02 to 04, 07, 09, 11, 16, 30, 35, 40, 49, 55 to 59, 61, 63, 66, 67, 70, 74, 78, 80, 82 to 89, 91, 92, 94, 96 and 97
TOTAL SAMPLES: |  | 85 samples
THESE SAMPLES WERE PROCESSED FOR: |  |  | GOLD GRAIN COUNT
HMC
SPECIFICATIONS:
1. | Submitted by client: ±10 kg till and sand/gravel samples.
2. | Most samples prescreened to <6 mm in the field.
3. | Heavy liquid separation specific gravity: 3.20.
REMARKS:
Data for HMC preparation pending completion of heavy liquid separations.
Sample No. VGG-55 not processed on client's request.
Remy Huneault, P.Geo.
Laboratory Manager

## Gold Summary
OVERBURDEN DRILLING MANAGEMENT LIMITED
GOLD GRAIN SUMMARY SHEET
Filename: MDNR - Elsenheimer - (VGG) - May 2009
Sample Number | Number of Visible Gold Grains |  |  |  | Nonmag HMC Weight | Calculated PPB Visible Gold in HMC
| Total | Reshaped | Modified | Pristine | (g) | Total | Reshaped | Modified | Pristine
*
VGG-01 | 7 | 4 | 3 | 0 | 24.8 | 316.6647 | 123.3289 | 193.3357 | 0
VGG-02 | 49 | 33 | 16 | 0 | 24.8 | 202.9868 | 98.7466 | 104.2402 | 0
VGG-04 | 8 | 5 | 3 | 0 | 28.4 | 9.4088 | 8.8513 | 0.5575 | 0
VGG-05 | 19 | 9 | 7 | 3 | 26.4 | 52.5456 | 30.612 | 10.6428 | 11.2908
VGG-06 | 43 | 31 | 8 | 4 | 48.4 | 136.1474 | 130.9024 | 4.0222 | 1.2229
VGG-07 | 28 | 15 | 10 | 3 | 20.4 | 40.5076 | 32.478 | 7.2534 | 0.77613
VGG-08 | 3 | 1 | 2 | 0 | 26 | 1.1382 | <1 | 1.1382 | 0
VGG-10 | 3 | 2 | 1 | 0 | 28.4 | 104.8234 | 101.9511 | 2.8723 | 0
VGG-11 | 0 | 0 | 0 | 0 | 24.8 | 0 | 0 | 0 | 0
VGG-12 | 8 | 3 | 4 | 1 | 24 | 42.577 | 24.5659 | 16.9979 | 1.0132
VGG-13 | 1 | 0 | 0 | 1 | 30.4 | 0.79988 | 0 | 0 | 0.79988
VGG-14 | 7 | 4 | 2 | 1 | 25.2 | 278.3421 | 113.763 | 163.6142 | 0.96494
VGG-15 | 12 | 7 | 2 | 3 | 30.4 | 278.9198 | 201.3088 | 72.0707 | 5.5403
VGG-16 | 9 | 6 | 1 | 2 | 28 | 53.2235 | 48.5733 | 2.9133 | 1.7369
VGG-20 | 18 | 12 | 3 | 3 | 33.2 | 53.208 | 24.3545 | 23.207 | 5.6465
VGG-21 | 42 | 15 | 5 | 22 | 24 | 157.3507 | 102.8802 | 14.4463 | 40.0242
VGG-22 | 43 | 27 | 6 | 10 | 37.2 | 407.3904 | 398.9751 | 4.4376 | 3.9777
VGG-23 | 13 | 9 | 2 | 2 | 46.8 | 90.4639 | 89.4248 | 1.0392 | <1
VGG-24 | 7 | 4 | 3 | 0 | 16 | 57.2759 | 55.0964 | 2.1795 | 0
VGG-27 | 3 | 2 | 1 | 0 | 22 | 10.9464 | 9.8411 | 1.1053 | 0
VGG-28 | 4 | 2 | 1 | 1 | 25.6 | 5.0862 | 1.8997 | 3.1865 | <1
VGG-29 | 3 | 3 | 0 | 0 | 30 | 8.0273 | 8.0273 | 0 | 0
VGG-31 | 3 | 2 | 1 | 0 | 28 | 26.8369 | 13.5127 | 13.3242 | 0
VGG-32 | 7 | 6 | 1 | 0 | 29.6 | 6.3985 | 5.577 | 0.8215 | 0
VGG-33 | 26 | 11 | 7 | 8 | 30.8 | 117.1825 | 108.4262 | 6.1492 | 2.6071
VGG-34 | 4 | 4 | 0 | 0 | 22.8 | 6.7773 | 6.7773 | 0 | 0
VGG-35 | 29 | 14 | 5 | 10 | 28.8 | 35.9535 | 22.613 | 4.8876 | 8.453
VGG-36 | 22 | 10 | 4 | 8 | 28.8 | 563.5359 | 552.7332 | 4.7043 | 6.0984
VGG-37 | 2 | 1 | 1 | 0 | 26 | 1.8705 | 0.93525 | 0.93525 | 0
VGG-38 | 8 | 1 | 3 | 4 | 29.2 | 3.2212 | <1 | 2.4983 | 0.72297
VGG-39 | 4 | 2 | 2 | 0 | 26 | 8.1454 | 4.0727 | 4.0727 | 0
VGG-40 | 1 | 1 | 0 | 0 | 37.2 | 56.7036 | 56.7036 | 0 | 0
VGG-41 | 0 | 0 | 0 | 0 | 37.2 | 0 | 0 | 0 | 0
VGG-42 | 17 | 11 | 3 | 3 | 27.6 | 233.1703 | 229.9536 | 1.9533 | 1.2635
VGG-46 | 5 | 3 | 0 | 2 | 38 | 11.0328 | 10.254 | 0 | 0.77879
VGG-47 | 10 | 5 | 0 | 5 | 30.8 | 58.0767 | 48.5522 | 0 | 9.5245
VGG-48 | 11 | 2 | 4 | 5 | 35.6 | 92.1728 | 65.0163 | 13.7715 | 13.3849
VGG-49 | 22 | 6 | 8 | 8 | 30 | 203.8935 | 177.1808 | 18.9497 | 7.763
VGG-50 | 3 | 1 | 1 | 1 | 27.6 | 7.8443 | 0.88103 | 6.9633 | <1
VGG-52 | 7 | 3 | 1 | 3 | 30.8 | 153.9395 | 147.6817 | 2.6485 | 3.6093
VGG-53 | 22 | 15 | 5 | 2 | 32.4 | 136.0829 | 123.289 | 6.6993 | 6.0946
VGG-54 | 18 | 11 | 3 | 4 | 36.4 | 15.5981 | 11.441 | 3.0541 | 1.103
VGG-55 | 5 | 3 | 2 | 0 | 26.4 | 30.1229 | 2.7632 | 27.3597 | 0
VGG-61 | 9 | 4 | 3 | 2 | 28 | 31.7219 | 17.9744 | 10.6456 | 3.1018
VGG-62 | 20 | 11 | 6 | 3 | 25.6 | 90.3694 | 11.0563 | 77.9509 | 1.3622
VGG-63 | 20 | 15 | 4 | 1 | 26.4 | 81.6145 | 72.2926 | 9.3219 | <1
VGG-64 | 5 | 1 | 3 | 1 | 30 | 74.8036 | 33.7054 | 40.2876 | 0.81055
VGG-65 | 7 | 2 | 2 | 3 | 28.4 | 72.3892 | 9.6395 | 25.433 | 37.3168
LL-02 | 4 | 2 | 1 | 1 | 42.4 | 26.3456 | 25.7721 | 0.5735 | <1
LL-03 | 141 | 135 | 4 | 2 | 50.8 | 1702.9924 | 1680.6915 | 20.5912 | 1.7097
LL-04 | 5 | 5 | 0 | 0 | 32.8 | 78.9704 | 78.9704 | 0 | 0
LL-07 | 5 | 5 | 0 | 0 | 49.2 | 36.2214 | 36.2214 | 0 | 0
LL-09 | 3 | 3 | 0 | 0 | 38.4 | 60.7529 | 60.7529 | 0 | 0
LL-11 | 2 | 2 | 0 | 0 | 38.8 | 186.7666 | 186.7666 | 0 | 0
LL-16 | 2 | 1 | 1 | 0 | 47.2 | 32.2948 | 31.7797 | 0.51518 | 0
LL-30 | 6 | 5 | 1 | 0 | 33.2 | 89.072 | 77.8347 | 11.2373 | 0
LL-35 | 0 | 0 | 0 | 0 | 46.4 | 0 | 0 | 0 | 0
LL-40 | 1 | 1 | 0 | 0 | 33.6 | 113.878 | 113.878 | 0 | 0
LL-49 | 7 | 7 | 0 | 0 | 35.6 | 120.6583 | 120.6583 | 0 | 0
LL-55 | 4 | 4 | 0 | 0 | 53.6 | 10.215 | 10.215 | 0 | 0
LL-56 | 1 | 1 | 0 | 0 | 41.2 | 388.788 | 388.788 | 0 | 0
LL-57 | 5 | 5 | 0 | 0 | 35.6 | 92.1807 | 92.1807 | 0 | 0
LL-58 | 2 | 1 | 1 | 0 | 40.8 | 2.5953 | 1.9994 | 0.59599 | 0
LL-59 | 7 | 5 | 2 | 0 | 50 | 67.1763 | 59.2284 | 7.9479 | 0
LL-61 | 2 | 1 | 1 | 0 | 38 | 26.6789 | 16.8611 | 9.8178 | 0
LL-63 | 25 | 21 | 3 | 1 | 37.32 | 100.4105 | 70.4081 | 20.0057 | 9.9967
LL-66 | 44 | 42 | 2 | 0 | 46.8 | 191.9606 | 188.4745 | 3.486 | 0
LL-67 | 17 | 15 | 2 | 0 | 49.6 | 72.1087 | 71.512 | 0.59665 | 0
LL-70 | 4 | 2 | 0 | 2 | 37.2 | 33.7603 | 29.3746 | 0 | 4.3857
LL-74 | 2 | 2 | 0 | 0 | 39.2 | 21.2477 | 21.2477 | 0 | 0
LL-78 | 5 | 5 | 0 | 0 | 32.4 | 102.7188 | 102.7188 | 0 | 0
LL-80 | 11 | 8 | 2 | 1 | 45.6 | 70.3338 | 61.0858 | 8.7148 | 0.53325
LL-82 | 1 | 1 | 0 | 0 | 54.4 | <1 | <1 | 0 | 0
LL-83 | 87 | 75 | 10 | 2 | 37.6 | 870.5567 | 819.4835 | 48.257 | 2.8162
LL-84 | 13 | 13 | 0 | 0 | 50.8 | 25.8898 | 25.8898 | 0 | 0
LL-85 | 24 | 23 | 1 | 0 | 31.6 | 386.4216 | 374.6154 | 11.8062 | 0
LL-86 | 2 | 1 | 1 | 0 | 34.8 | 118.4792 | 107.7586 | 10.7206 | 0
LL-87 | 13 | 12 | 1 | 0 | 34.4 | 166.5257 | 165.8189 | 0.70687 | 0
LL-88 | 7 | 7 | 0 | 0 | 52.4 | 114.1701 | 114.1701 | 0 | 0
LL-89 | 36 | 33 | 2 | 1 | 45.2 | 170.1813 | 157.5587 | 4.3687 | 8.2539
LL-91 | 1 | 1 | 0 | 0 | 36 | 5.3385 | 5.3385 | 0 | 0
LL-92 | 9 | 8 | 1 | 0 | 32.4 | 53.0669 | 53.0669 | <1 | 0
LL-94 | 4 | 2 | 2 | 0 | 44 | 38.3514 | 2.4066 | 35.9449 | 0
LL-96 | 9 | 9 | 0 | 0 | 40.4 | 33.8274 | 33.8274 | 0 | 0
LL-97 | 6 | 6 | 0 | 0 | 54 | 36.2082 | 36.2082 | 0 | 0

## Detailed VG
OVERBURDEN DRILLING MANAGEMENT LIMITED
DETAILED GOLD GRAIN SHEET
Filename: MDNR - Elsenheimer - (VGG) - May 2009
Sample Number | Panned Yes/No | Dimensions (microns) |  |  |  | Number of Visible Gold Grains |  |  |  | Nonmag HMC Weight | Calculated V.G. Assay in HMC | Remarks
|  | Thickness |  | Width | Length | Reshaped | Modified | Pristine | Total | (g) | (ppb)
VGG-01 | No | 5.1875 | C | 25 | 25 | 1 | 2 |  | 3
|  | 7.7344 | C | 25 | 50 | 2 |  |  | 2
|  | 50 | M | 75 | 100 | 1 |  |  | 1
|  | 50 | M | 75 | 150 |  | 1 |  | 1
[9 empty] | 7 | 24.8 | 316.6647
VGG-02 | Yes | 3.1275 | C | 15 | 15 | 15 | 9 |  | 24 |  |  | No sulphides.
|  | 5.1875 | C | 25 | 25 | 10 | 3 |  | 13
|  | 7.7344 | C | 25 | 50 | 2 | 2 |  | 4
|  | 10.25 | C | 50 | 50 | 3 | 1 |  | 4
|  | 12.7344 | C | 50 | 75 | 2 |  |  | 2
|  | 50 | M | 50 | 100 |  | 1 |  | 1
|  | 15.1875 | C | 75 | 75 | 1 |  |  | 1
[9 empty] | 49 | 24.8 | 202.9868
VGG-04 | No | 3.1275 | C | 15 | 15 | 2 | 3 |  | 5
|  | 5.1875 | C | 25 | 25 | 2 |  |  | 2
|  | 10.25 | C | 25 | 75 | 1 |  |  | 1
[9 empty] | 8 | 28.4 | 9.4088
VGG-05 | Yes | 3.1275 | C | 15 | 15 | 5 | 3 |  | 8 |  |  | ~300 grains pyrite (25-100µm).
|  | 5.1875 | C | 25 | 25 | 1 | 3 | 1 | 5
|  | 7.7344 | C | 25 | 50 |  |  | 1 | 1
|  | 10.25 | C | 25 | 75 |  | 1 | 1 | 2
|  | 10.25 | C | 50 | 50 | 2 |  |  | 2
|  | 12.7344 | C | 50 | 75 | 1 |  |  | 1
[9 empty] | 19 | 26.4 | 52.5456
VGG-06 | Yes | 3.1275 | C | 15 | 15 | 10 | 3 | 2 | 15 |  |  | No sulphides.
|  | 5.1875 | C | 25 | 25 | 10 | 4 | 2 | 16
|  | 7.7344 | C | 25 | 50 | 4 | 1 |  | 5
|  | 10.25 | C | 50 | 50 | 3 |  |  | 3
|  | 12.7344 | C | 50 | 75 | 2 |  |  | 2
|  | 15.1875 | C | 75 | 75 | 1 |  |  | 1
|  | 50 | M | 75 | 125 | 1 |  |  | 1
[9 empty] | 43 | 48.4 | 136.1474
VGG-07 | Yes | 3.1275 | C | 15 | 15 | 5 | 5 | 3 | 13 |  |  | 3 grains pyrite (50µm).
|  | 5.1875 | C | 25 | 25 | 7 | 5 |  | 12
|  | 7.7344 | C | 25 | 50 | 1 |  |  | 1
|  | 10.25 | C | 50 | 50 | 2 |  |  | 2
[9 empty] | 28 | 20.4 | 40.5076
VGG-08 | No | 3.1275 | C | 15 | 15 | 1 | 1 |  | 2
|  | 5.1875 | C | 25 | 25 |  | 1 |  | 1
[9 empty] | 3 | 26 | 1.3412
VGG-10 | No | 5.1875 | C | 25 | 25 | 1 |  |  | 1
|  | 7.7344 | C | 25 | 50 |  | 1 |  | 1
|  | 50 | M | 75 | 100 | 1 |  |  | 1
[9 empty] | 3 | 28.4 | 104.8234
VGG-11 | No | NO VISIBLE GOLD
VGG-12 | No | 3.1275 | C | 15 | 15 |  | 2 |  | 2
|  | 5.1875 | C | 25 | 25 | 1 | 1 | 1 | 3
|  | 10.25 | C | 50 | 50 | 1 |  |  | 1
|  | 12.7344 | C | 50 | 75 | 1 | 1 |  | 2
[9 empty] | 8 | 24 | 42.577
VGG-13 | No | 5.1875 | C | 25 | 25 |  |  | 1 | 1
[9 empty] | 1 | 30.4 | 0.79988
VGG-14 | No | 5.1875 | C | 25 | 25 |  |  | 1 | 1
|  | 10.25 | C | 50 | 50 | 2 |  |  | 2
|  | 12.7344 | C | 50 | 75 | 1 | 1 |  | 2
|  | 50 | M | 50 | 100 | 1 |  |  | 1
|  | 50 | M | 75 | 125 |  | 1 |  | 1
[9 empty] | 7 | 25.2 | 278.3421
VGG-15 | Yes | 3.1275 | C | 15 | 15 |  |  | 1 | 1 |  |  | No sulphides.
|  | 5.1875 | C | 25 | 25 | 4 |  |  | 4
|  | 7.7344 | C | 25 | 50 | 2 | 1 | 2 | 5
|  | 50 | M | 75 | 75 |  | 1 |  | 1
|  | 50 | M | 100 | 150 | 1 |  |  | 1
[9 empty] | 12 | 30.4 | 278.9198
VGG-16 | No | 5.1875 | C | 25 | 25 | 2 |  | 2 | 4
|  | 7.7344 | C | 25 | 50 |  | 1 |  | 1
|  | 10.25 | C | 50 | 50 | 1 |  |  | 1
|  | 12.7344 | C | 50 | 75 | 3 |  |  | 3
[9 empty] | 9 | 28 | 53.2235
VGG-20 | Yes | 3.1275 | C | 15 | 15 | 3 |  |  | 3 |  |  | No sulphides.
|  | 5.1875 | C | 25 | 25 | 6 | 1 | 1 | 8
|  | 7.7344 | C | 25 | 50 | 1 |  | 2 | 3
|  | 10.25 | C | 50 | 50 | 1 |  |  | 1
|  | 12.7344 | C | 50 | 75 | 1 | 2 |  | 3
[9 empty] | 18 | 33.2 | 53.208
VGG-21 | Yes | 3.1275 | C | 15 | 15 | 5 |  | 11 | 16 |  |  | ~25 grains pyrite (25-75µm).
|  | 5.1875 | C | 25 | 25 | 7 | 3 | 5 | 15
|  | 7.7344 | C | 25 | 50 | 2 | 1 | 5 | 8
|  | 10.25 | C | 50 | 50 |  | 1 |  | 1
|  | 12.7344 | C | 50 | 75 |  |  | 1 | 1
|  | 50 | M | 50 | 100 | 1 |  |  | 1
[9 empty] | 42 | 24 | 157.3507
VGG-22 | Yes | 3.1275 | C | 15 | 15 | 5 | 2 | 5 | 12 |  |  | 4 grains pyrite (25-50µm).
|  | 5.1875 | C | 25 | 25 | 9 | 3 | 5 | 17
|  | 7.7344 | C | 25 | 50 | 4 | 1 |  | 5
|  | 10.25 | C | 50 | 50 | 6 |  |  | 6
|  | 12.7344 | C | 50 | 75 | 1 |  |  | 1
|  | 50 | M | 50 | 100 | 1 |  |  | 1
|  | 75 | M | 125 | 150 | 1 |  |  | 1
[9 empty] | 43 | 37.2 | 407.3904
VGG-23 | Yes | 3.1275 | C | 15 | 15 | 5 |  | 2 | 7 |  |  | 12 grains pyrite (25-125µm).
|  | 5.1875 | C | 25 | 25 | 1 | 2 |  | 3
|  | 10.25 | C | 25 | 75 | 2 |  |  | 2
|  | 50 | M | 75 | 125 | 1 |  |  | 1
[9 empty] | 13 | 46.8 | 90.6895
VGG-24 | No | 3.1275 | C | 15 | 15 |  | 2 |  | 2
|  | 5.1875 | C | 25 | 25 | 2 | 1 |  | 3
|  | 10.25 | C | 50 | 50 | 1 |  |  | 1
|  | 15.1875 | C | 75 | 75 | 1 |  |  | 1
[9 empty] | 7 | 16 | 57.2759
VGG-27 | No | 5.1875 | C | 25 | 25 | 1 | 1 |  | 2
|  | 10.25 | C | 50 | 50 | 1 |  |  | 1
[9 empty] | 3 | 22 | 10.9464
VGG-28 | No | 3.1275 | C | 15 | 15 |  |  | 1 | 1
|  | 5.1875 | C | 25 | 25 | 2 |  |  | 2
|  | 7.7344 | C | 25 | 50 |  | 1 |  | 1
[9 empty] | 4 | 25.6 | 5.2923
VGG-29 | No | 5.1875 | C | 25 | 25 | 2 |  |  | 2
|  | 10.25 | C | 50 | 50 | 1 |  |  | 1
[9 empty] | 3 | 30 | 8.0273
VGG-31 | No | 3.1275 | C | 15 | 15 | 1 |  |  | 1
|  | 12.7344 | C | 50 | 75 | 1 | 1 |  | 2
[9 empty] | 3 | 28 | 26.8369
VGG-32 | No | 3.1275 | C | 15 | 15 | 2 |  |  | 2
|  | 5.1875 | C | 25 | 25 | 3 | 1 |  | 4
|  | 7.7344 | C | 25 | 50 | 1 |  |  | 1
[9 empty] | 7 | 29.6 | 6.3985
VGG-33 | Yes | 3.1275 | C | 15 | 15 | 3 | 2 | 6 | 11 |  |  | 3 grains pyrite (50µm).
|  | 5.1875 | C | 25 | 25 | 4 | 4 | 2 | 10
|  | 7.7344 | C | 25 | 50 | 2 | 1 |  | 3
|  | 10.25 | C | 25 | 75 | 1 |  |  | 1
|  | 50 | M | 75 | 100 | 1 |  |  | 1
[9 empty] | 26 | 30.8 | 117.1825
VGG-34 | No | 5.1875 | C | 25 | 25 | 3 |  |  | 3
|  | 7.7344 | C | 25 | 50 | 1 |  |  | 1
[9 empty] | 4 | 22.8 | 6.7773
VGG-35 | Yes | 3.1275 | C | 15 | 15 | 5 | 2 | 6 | 13 |  |  | 2 grains pyrite (50µm).
|  | 5.1875 | C | 25 | 25 | 7 | 2 | 2 | 11
|  | 7.7344 | C | 25 | 50 | 1 | 1 | 2 | 4
|  | 12.7344 | C | 50 | 75 | 1 |  |  | 1
[9 empty] | 29 | 28.8 | 35.9535
VGG-36 | Yes | 3.1275 | C | 15 | 15 | 1 | 1 | 4 | 6 |  |  | No sulphides.
|  | 5.1875 | C | 25 | 25 | 5 | 2 | 3 | 10
|  | 7.7344 | C | 25 | 50 |  | 1 | 1 | 2
|  | 10.25 | C | 50 | 50 | 1 |  |  | 1
|  | 12.7344 | C | 50 | 75 | 2 |  |  | 2
|  | 75 | M | 125 | 200 | 1 |  |  | 1
[9 empty] | 22 | 28.8 | 563.5359
VGG-37 | No | 5.1875 | C | 25 | 25 | 1 | 1 |  | 2
[9 empty] | 2 | 26 | 1.8705
VGG-38 | No | 3.1275 | C | 15 | 15 | 1 |  | 4 | 5
|  | 5.1875 | C | 25 | 25 |  | 3 |  | 3
[9 empty] | 8 | 29.2 | 3.402
VGG-39 | No | 5.1875 | C | 25 | 25 | 1 | 1 |  | 2
|  | 7.7344 | C | 25 | 50 | 1 | 1 |  | 2
[9 empty] | 4 | 26 | 8.1454
VGG-40 | No | 50 | M | 50 | 100 | 1 |  |  | 1
[9 empty] | 1 | 37.2 | 56.7036
VGG-41 | No | NO VISIBLE GOLD
VGG-42 | Yes | 3.1275 | C | 15 | 15 | 2 | 1 | 2 | 5 |  |  | No sulphides.
|  | 5.1875 | C | 25 | 25 | 6 | 2 | 1 | 9
|  | 10.25 | C | 50 | 50 | 1 |  |  | 1
|  | 12.7344 | C | 50 | 75 | 1 |  |  | 1
|  | 75 | M | 75 | 125 | 1 |  |  | 1
[9 empty] | 17 | 27.6 | 233.1703
VGG-46 | No | 3.1275 | C | 15 | 15 | 1 |  | 1 | 2
|  | 5.1875 | C | 25 | 25 |  |  | 1 | 1
|  | 10.25 | C | 50 | 50 | 2 |  |  | 2
[9 empty] | 5 | 38 | 11.0328
VGG-47 | Yes | 3.1275 | C | 15 | 15 | 1 |  |  | 1 |  |  | No sulphides.
|  | 5.1875 | C | 25 | 25 | 1 |  | 2 | 3
|  | 7.7344 | C | 25 | 50 | 1 |  | 3 | 4
|  | 12.7344 | C | 50 | 75 | 1 |  |  | 1
|  | 17.6094 | C | 75 | 100 | 1 |  |  | 1
[9 empty] | 10 | 30.8 | 58.0767
VGG-48 | No | 3.1275 | C | 15 | 15 |  |  | 2 | 2
|  | 5.1875 | C | 25 | 25 |  | 1 |  | 1
|  | 7.7344 | C | 25 | 50 |  | 1 | 1 | 2
|  | 10.25 | C | 25 | 75 |  | 1 | 1 | 2
|  | 10.25 | C | 50 | 50 | 1 | 1 | 1 | 3
|  | 22.3594 | C | 75 | 150 | 1 |  |  | 1
[9 empty] | 11 | 35.6 | 92.1728
VGG-49 | Yes | 3.1275 | C | 15 | 15 |  | 1 | 4 | 5 |  |  | No sulphides.
|  | 5.1875 | C | 25 | 25 | 1 | 4 | 2 | 7
|  | 7.7344 | C | 25 | 50 |  | 1 | 2 | 3
|  | 10.25 | C | 25 | 75 |  | 1 |  | 1
|  | 10.25 | C | 50 | 50 |  | 1 |  | 1
|  | 12.7344 | C | 50 | 75 | 2 |  |  | 2
|  | 15.1875 | C | 75 | 75 | 1 |  |  | 1
|  | 17.6094 | C | 75 | 100 | 1 |  |  | 1
|  | 24.6875 | C | 100 | 150 | 1 |  |  | 1
[9 empty] | 22 | 30 | 203.8935
VGG-50 | No | 3.1275 | C | 15 | 15 |  |  | 1 | 1
|  | 5.1875 | C | 25 | 25 | 1 |  |  | 1
|  | 10.25 | C | 50 | 50 |  | 1 |  | 1
[9 empty] | 3 | 27.6 | 8.0356
VGG-52 | No | 3.1275 | C | 15 | 15 |  |  | 1 | 1
|  | 5.1875 | C | 25 | 25 |  |  | 1 | 1
|  | 7.7344 | C | 25 | 50 | 1 | 1 | 1 | 3
|  | 15.1875 | C | 75 | 75 | 1 |  |  | 1
|  | 26.9844 | C | 75 | 200 | 1 |  |  | 1
[9 empty] | 7 | 30.8 | 153.9395
VGG-53 | Yes | 3.1275 | C | 15 | 15 | 2 | 1 | 1 | 4 |  |  | No sulphides.
|  | 5.1875 | C | 25 | 25 | 4 | 2 |  | 6
|  | 7.7344 | C | 25 | 50 | 1 | 2 |  | 3
|  | 10.25 | C | 25 | 75 |  |  | 1 | 1
|  | 10.25 | C | 50 | 50 | 3 |  |  | 3
|  | 12.7344 | C | 50 | 75 | 3 |  |  | 3
|  | 25 | M | 50 | 100 | 2 |  |  | 2
[9 empty] | 22 | 32.4 | 136.0829
VGG-54 | Yes | 3.1275 | C | 15 | 15 | 4 | 1 | 3 | 8 |  |  | No sulphides.
|  | 5.1875 | C | 25 | 25 | 5 | 1 | 1 | 7
|  | 7.7344 | C | 25 | 50 | 1 | 1 |  | 2
|  | 10.25 | C | 50 | 50 | 1 |  |  | 1
[9 empty] | 18 | 36.4 | 15.5981
VGG-55 | No | 5.1875 | C | 25 | 25 | 3 |  |  | 3
|  | 7.7344 | C | 25 | 50 |  | 1 |  | 1
|  | 15.1875 | C | 75 | 75 |  | 1 |  | 1
[9 empty] | 5 | 26.4 | 30.1229
VGG-61 | No | 3.1275 | C | 15 | 15 |  |  | 1 | 1
|  | 5.1875 | C | 25 | 25 | 2 | 1 |  | 3
|  | 7.7344 | C | 25 | 50 | 1 | 1 | 1 | 3
|  | 10.25 | C | 50 | 50 |  | 1 |  | 1
|  | 12.7344 | C | 50 | 75 | 1 |  |  | 1
[9 empty] | 9 | 28 | 31.7219
VGG-62 | Yes | 3.1275 | C | 15 | 15 | 8 | 1 | 2 | 11 |  |  | No sulphides.
|  | 5.1875 | C | 25 | 25 | 2 | 1 | 1 | 4 |  |  | SEM checks: 2 of 7 PGM
|  | 7.7344 | C | 25 | 50 |  | 1 |  | 1 |  |  | versus pyrite candidates =
|  | 10.25 | C | 50 | 50 | 1 | 2 |  | 3 |  |  | 2 pyrite (25-50µm).
|  | 20 | C | 50 | 150 |  | 1 |  | 1
[9 empty] | 20 | 25.6 | 90.3694
VGG-63 | Yes | 3.1275 | C | 15 | 15 | 8 | 1 | 1 | 10 |  |  | 10 grains pyrite (25-75µm).
|  | 5.1875 | C | 25 | 25 | 2 | 2 |  | 4
|  | 7.7344 | C | 25 | 50 | 2 |  |  | 2
|  | 10.25 | C | 25 | 75 |  | 1 |  | 1
|  | 12.7344 | C | 50 | 75 | 1 |  |  | 1
|  | 15.1875 | C | 75 | 75 | 2 |  |  | 2
[9 empty] | 20 | 26.4 | 81.8144
VGG-64 | No | 3.1275 | C | 15 | 15 |  | 1 |  | 1
|  | 5.1875 | C | 25 | 25 |  |  | 1 | 1
|  | 10.25 | C | 50 | 50 |  | 1 |  | 1
|  | 17.6094 | C | 50 | 125 | 1 | 1 |  | 2
[9 empty] | 5 | 30 | 74.8036
VGG-65 | Yes | 5.1875 | C | 25 | 25 |  |  | 2 | 2 |  |  | ~30 grains pyrite (25-100µm).
|  | 7.7344 | C | 25 | 50 | 1 | 1 |  | 2
|  | 10.25 | C | 50 | 50 | 1 |  |  | 1
|  | 15.1875 | C | 75 | 75 |  | 1 |  | 1
|  | 17.6094 | C | 75 | 100 |  |  | 1 | 1
[9 empty] | 7 | 28.4 | 72.3892
LL-02 | No | 3.1275 | C | 15 | 15 |  |  | 1 | 1
|  | 5.1875 | C | 25 | 25 |  | 1 |  | 1
|  | 7.7344 | C | 25 | 50 | 1 |  |  | 1
|  | 17.6094 | C | 50 | 125 | 1 |  |  | 1
[9 empty] | 4 | 42.4 | 26.4701
LL-03 | Yes | 3.1275 | C | 15 | 15 | 2 | 2 | 1 | 5 |  |  | No sulphides.
|  | 5.1875 | C | 25 | 25 | 17 | 1 |  | 18
|  | 7.7344 | C | 25 | 50 | 13 |  | 1 | 14
|  | 10.25 | C | 25 | 75 | 1 |  |  | 1
|  | 12.7344 | C | 25 | 100 | 1 |  |  | 1
|  | 10.25 | C | 50 | 50 | 21 |  |  | 21
|  | 12.7344 | C | 50 | 75 | 19 |  |  | 19
|  | 15.1875 | C | 50 | 100 | 14 |  |  | 14
|  | 17.6094 | C | 50 | 125 | 1 | 1 |  | 2
|  | 15.1875 | C | 75 | 75 | 17 |  |  | 17
|  | 10.9488 | C | 7 | 100 | 13 |  |  | 13
|  | 20 | C | 75 | 125 | 6 |  |  | 6
|  | 22.3594 | C | 75 | 150 | 4 |  |  | 4
|  | 20 | C | 100 | 100 | 2 |  |  | 2
|  | 22.3594 | C | 100 | 125 | 1 |  |  | 1
|  | 50 | M | 125 | 150 | 2 |  |  | 2
|  | 50 | M | 125 | 225 | 1 |  |  | 1
[9 empty] | 141 | 50.8 | 1702.9924
LL-04 | No | 10.25 | C | 50 | 50 | 1 |  |  | 1
|  | 12.7344 | C | 50 | 75 | 2 |  |  | 2
|  | 15.1875 | C | 75 | 75 | 1 |  |  | 1
|  | 17.6094 | C | 75 | 100 | 1 |  |  | 1
[9 empty] | 5 | 32.8 | 78.9704
LL-07 | No | 5.1875 | C | 25 | 25 | 2 |  |  | 2
|  | 7.7344 | C | 25 | 50 | 1 |  |  | 1
|  | 15.1875 | C | 50 | 100 | 1 |  |  | 1
|  | 17.6094 | C | 50 | 125 | 1 |  |  | 1
[9 empty] | 5 | 49.2 | 36.2214
LL-09 | No | 10.25 | C | 50 | 50 | 1 |  |  | 1
|  | 15.1875 | C | 50 | 100 | 1 |  |  | 1
|  | 20 | C | 100 | 100 | 1 |  |  | 1
[9 empty] | 3 | 38.4 | 60.7529
LL-11 | No | 17.6094 | C | 75 | 100 | 1 |  |  | 1
|  | 31.4844 | C | 75 | 250 | 1 |  |  | 1
[9 empty] | 2 | 38.8 | 186.7666
LL-16 | No | 5.1875 | C | 25 | 25 |  | 1 |  | 1
|  | 20 | C | 75 | 125 | 1 |  |  | 1
[9 empty] | 2 | 47.2 | 32.2948
LL-30 | No | 5.1875 | C | 25 | 25 | 3 |  |  | 3
|  | 12.7344 | C | 50 | 75 |  | 1 |  | 1
|  | 17.6094 | C | 75 | 100 | 1 |  |  | 1
|  | 20 | C | 75 | 125 | 1 |  |  | 1
[9 empty] | 6 | 33.2 | 89.072
LL-35 | No | NO VISIBLE GOLD
LL-40 | No | 26.9844 | C | 75 | 200 | 1 |  |  | 1
[9 empty] | 1 | 33.6 | 113.878
LL-49 | No | 5.1875 | C | 25 | 25 | 1 |  |  | 1
|  | 12.7344 | C | 50 | 75 | 3 |  |  | 3
|  | 15.1875 | C | 75 | 75 | 1 |  |  | 1
|  | 17.6094 | C | 75 | 100 | 1 |  |  | 1
|  | 20 | C | 100 | 100 | 1 |  |  | 1
[9 empty] | 7 | 35.6 | 120.6583
LL-55 | No | 7.7344 | C | 25 | 50 | 2 |  |  | 2
|  | 10.25 | C | 50 | 50 | 2 |  |  | 2
[9 empty] | 4 | 53.6 | 10.215
LL-56 | No | 42.1875 | C | 200 | 250 | 1 |  |  | 1
[9 empty] | 1 | 41.2 | 388.788
LL-57 | No | 5.1875 | C | 25 | 25 | 1 |  |  | 1
|  | 12.7344 | C | 50 | 75 | 2 |  |  | 2
|  | 17.6094 | C | 75 | 100 | 1 |  |  | 1
|  | 20 | C | 75 | 125 | 1 |  |  | 1
[9 empty] | 5 | 35.6 | 92.1807
LL-58 | No | 5.1875 | C | 25 | 25 |  | 1 |  | 1
|  | 7.7344 | C | 25 | 50 | 1 |  |  | 1
[9 empty] | 2 | 40.8 | 2.5953
LL-59 | No | 5.1875 | C | 25 | 25 |  | 1 |  | 1
|  | 7.7344 | C | 25 | 50 | 1 |  |  | 1
|  | 10.25 | C | 50 | 50 | 2 |  |  | 2
|  | 12.7344 | C | 50 | 75 | 1 | 1 |  | 2
|  | 22.3594 | C | 100 | 125 | 1 |  |  | 1
[9 empty] | 7 | 50 | 67.1763
LL-61 | No | 12.7344 | C | 50 | 75 |  | 1 |  | 1
|  | 15.1875 | C | 75 | 75 | 1 |  |  | 1
[9 empty] | 2 | 38 | 26.6789
LL-63 | Yes | 3.1275 | C | 15 | 15 | 3 |  |  | 3 |  |  | No sulphides.
|  | 5.1875 | C | 25 | 25 | 7 | 1 |  | 8
|  | 7.7344 | C | 25 | 50 | 6 | 1 |  | 7
|  | 10.25 | C | 50 | 50 | 1 |  |  | 1
|  | 12.7344 | C | 50 | 75 | 3 |  | 1 | 4
|  | 15.1875 | C | 75 | 75 | 1 | 1 |  | 2
[9 empty] | 25 | 37.32 | 100.4105
LL-66 | Yes | 3.1275 | C | 15 | 15 | 8 |  |  | 8 |  |  | No sulphides.
|  | 5.1875 | C | 25 | 25 | 7 |  |  | 7
|  | 7.7344 | C | 25 | 50 | 9 | 2 |  | 11
|  | 10.25 | C | 50 | 50 | 6 |  |  | 6
|  | 12.7344 | C | 50 | 75 | 5 |  |  | 5
|  | 15.1875 | C | 50 | 100 | 3 |  |  | 3
|  | 15.1875 | C | 75 | 75 | 3 |  |  | 3
|  | 17.6094 | C | 75 | 100 | 1 |  |  | 1
[9 empty] | 44 | 46.8 | 191.9606
LL-67 | Yes | 3.1275 | C | 15 | 15 | 1 | 1 |  | 2 |  |  | No sulphides.
|  | 5.1875 | C | 25 | 25 | 2 | 1 |  | 3
|  | 7.7344 | C | 25 | 50 | 4 |  |  | 4
|  | 10.25 | C | 50 | 50 | 4 |  |  | 4
|  | 12.7344 | C | 50 | 75 | 2 |  |  | 2
|  | 15.1875 | C | 50 | 100 | 1 |  |  | 1
|  | 17.6094 | C | 50 | 125 | 1 |  |  | 1
[9 empty] | 17 | 49.6 | 72.1087
LL-70 | No | 7.7344 | C | 25 | 50 | 1 |  | 2 | 3
|  | 17.6094 | C | 75 | 100 | 1 |  |  | 1
[9 empty] | 4 | 37.2 | 33.7603
LL-74 | No | 10.25 | C | 50 | 50 | 1 |  |  | 1
|  | 15.1875 | C | 75 | 75 | 1 |  |  | 1
[9 empty] | 2 | 39.2 | 21.2477
LL-78 | No | 5.1875 | C | 25 | 25 | 1 |  |  | 1
|  | 15.1875 | C | 50 | 100 | 1 |  |  | 1
|  | 17.6094 | C | 50 | 125 | 1 |  |  | 1
|  | 15.1875 | C | 75 | 75 | 1 |  |  | 1
|  | 17.6094 | C | 75 | 100 | 1 |  |  | 1
[9 empty] | 5 | 32.4 | 102.7188
LL-80 | No | 5.1875 | C | 25 | 25 | 1 | 1 | 1 | 3
|  | 7.7344 | C | 25 | 50 | 1 |  |  | 1
|  | 10.25 | C | 50 | 50 | 2 |  |  | 2
|  | 12.7344 | C | 50 | 75 | 1 | 1 |  | 2
|  | 15.1875 | C | 50 | 100 | 1 |  |  | 1
|  | 15.1875 | C | 75 | 75 | 2 |  |  | 2
[9 empty] | 11 | 45.6 | 70.3338
LL-82 | No | 5.1875 | C | 25 | 25 | 1 |  |  | 1
[9 empty] | 1 | 54.4 | <1
LL-83 | Yes | 3.1275 | C | 15 | 15 | 3 | 4 |  | 7 |  |  | No sulphides.
|  | 5.1875 | C | 25 | 25 | 13 | 2 | 1 | 16
|  | 7.7344 | C | 25 | 50 | 12 | 3 | 1 | 16
|  | 10.25 | C | 25 | 75 | 2 |  |  | 2
|  | 10.25 | C | 50 | 50 | 15 |  |  | 15
|  | 12.7344 | C | 50 | 75 | 14 |  |  | 14
|  | 15.1875 | C | 50 | 100 | 3 |  |  | 3
|  | 15.1875 | C | 75 | 75 | 4 |  |  | 4
|  | 17.6094 | C | 75 | 100 | 4 |  |  | 4
|  | 20 | C | 75 | 125 | 1 | 1 |  | 2
|  | 20 | C | 100 | 100 | 2 |  |  | 2
|  | 22.3594 | C | 100 | 125 | 1 |  |  | 1
|  | 50 | M | 100 | 150 | 1 |  |  | 1
[9 empty] | 87 | 37.6 | 870.5567
LL-84 | No | 3.1275 | C | 15 | 15 | 2 |  |  | 2
|  | 5.1875 | C | 25 | 25 | 5 |  |  | 5
|  | 7.7344 | C | 25 | 50 | 3 |  |  | 3
|  | 10.25 | C | 50 | 50 | 1 |  |  | 1
|  | 12.7344 | C | 50 | 75 | 2 |  |  | 2
[9 empty] | 13 | 50.8 | 25.8898
LL-85 | Yes | 3.1275 | C | 15 | 15 | 1 |  |  | 1 |  |  | No sulphides.
|  | 5.1875 | C | 25 | 25 | 4 |  |  | 4
|  | 7.7344 | C | 25 | 50 | 3 |  |  | 3
|  | 10.25 | C | 25 | 75 | 2 |  |  | 2
|  | 10.25 | C | 50 | 50 | 5 |  |  | 5
|  | 12.7344 | C | 50 | 75 | 5 | 1 |  | 6
|  | 15.1875 | C | 50 | 100 | 1 |  |  | 1
|  | 50 | M | 100 | 125 | 1 |  |  | 1
|  | 24.6875 | C | 100 | 150 | 1 |  |  | 1
[9 empty] | 24 | 31.6 | 386.4216
LL-86 | No | 12.7344 | C | 50 | 75 |  | 1 |  | 1
|  | 50 | M | 75 | 125 | 1 |  |  | 1
[9 empty] | 2 | 34.8 | 118.4792
LL-87 | No | 3.1275 | C | 15 | 15 | 3 |  |  | 3
|  | 5.1875 | C | 25 | 25 | 3 | 1 |  | 4
|  | 12.7344 | C | 50 | 75 | 5 |  |  | 5
|  | 50 | M | 75 | 125 | 1 |  |  | 1
[9 empty] | 13 | 34.4 | 166.5257
LL-88 | No | 5.1875 | C | 25 | 25 | 1 |  |  | 1
|  | 7.7344 | C | 25 | 50 | 1 |  |  | 1
|  | 10.25 | C | 50 | 50 | 2 |  |  | 2
|  | 12.7344 | C | 50 | 75 | 2 |  |  | 2
|  | 50 | M | 75 | 150 | 1 |  |  | 1
[9 empty] | 7 | 52.4 | 114.1701
LL-89 | No | 3.1275 | C | 15 | 15 | 5 | 1 |  | 6
|  | 5.1875 | C | 25 | 25 | 8 |  |  | 8
|  | 7.7344 | C | 25 | 50 | 5 |  |  | 5
|  | 12.7344 | C | 50 | 75 |  |  | 1 | 1
|  | 10.25 | C | 50 | 50 | 8 | 1 |  | 9
|  | 12.7344 | C | 50 | 75 | 3 |  |  | 3
|  | 25 | M | 50 | 100 | 1 |  |  | 1
|  | 15.1875 | C | 75 | 75 | 2 |  |  | 2
|  | 20 | C | 100 | 100 | 1 |  |  | 1
[9 empty] | 36 | 45.2 | 170.1813
LL-91 | No | 10.25 | C | 50 | 50 | 1 |  |  | 1
[9 empty] | 1 | 36 | 5.3385
LL-92 | No | 3.1275 | C | 15 | 15 | 2 | 1 |  | 3
|  | 5.1875 | C | 25 | 25 | 1 |  |  | 1
|  | 10.25 | C | 50 | 50 | 1 |  |  | 1
|  | 12.7344 | C | 50 | 75 | 4 |  |  | 4
[9 empty] | 9 | 32.4 | 53.2298
LL-94 | No | 5.1875 | C | 25 | 25 | 1 |  |  | 1
|  | 7.7344 | C | 25 | 50 | 1 | 1 |  | 2
|  | 20 | C | 75 | 125 |  | 1 |  | 1
[9 empty] | 4 | 44 | 38.3514
LL-96 | No | 5.1875 | C | 25 | 25 | 3 |  |  | 3
|  | 7.7344 | C | 25 | 50 | 2 |  |  | 2
|  | 10.25 | C | 50 | 50 | 2 |  |  | 2
|  | 12.7344 | C | 50 | 75 | 2 |  |  | 2
[9 empty] | 9 | 40.4 | 33.8274
LL-97 | No | 3.1275 | C | 15 | 15 | 1 |  |  | 1
|  | 5.1875 | C | 25 | 25 | 1 |  |  | 1
|  | 7.7344 | C | 25 | 50 | 1 |  |  | 1
|  | 10.25 | C | 50 | 50 | 1 |  |  | 1
|  | 15.1875 | C | 75 | 75 | 1 |  |  | 1
|  | 17.6094 | C | 75 | 100 | 1 |  |  | 1
[9 empty] | 6 | 54 | 36.2082

## Table weights
OVERBURDEN DRILLING MANAGEMENT LIMITED
LABORATORY SAMPLE LOG
Filename: MDNR - Elsenheimer - (VGG) - May 2009
[5 empty] | -2.0 mm Table Concentrate Weight (g dry) |  |  |  |  | Sample Description
| Weight (kg wet) |  |  |  |  | Heavy Liquid Separation (S.G. 3.3) |  |  |  | Clasts (> 2.0 mm)* |  |  |  |  | Matrix (<2.0 mm)
[7 empty] | HMC |  |  |  | Percentage |  |  |  | Distribution |  |  |  |  | Colour
Sample Number | Bulk Rec'd | Table Split | +2.0 mm Clasts | Table Feed | Total | Lights | Total | Non Mag | Mag | Size | V/S | GR | LS | OT | S/U | SD | ST | CY | ORG | SD | CY | CLASS
*
VGG-01 | 10.1 | 9.6 | 3.4 | 6.2 | Pending |  |  |  |  | P | 60 | 40 | 0 | 0 | U | + | Y | N | N | LOC | NA | TILL
VGG-02 | 12.1 | 11.6 | 5.4 | 6.2 | Pending |  |  |  |  | P | 50 | 50 | 0 | 0 | U | + | Y | - | N | OC | OC | TILL
VGG-04 | 10.3 | 9.8 | 2.7 | 7.1 | Pending |  |  |  |  | P | 30 | 70 | 0 | 0 | U | + | Y | - | N | OC | LOC | TILL
VGG-05 | 11.6 | 11.1 | 4.5 | 6.6 | Pending |  |  |  |  | P | 20 | 80 | 0 | 0 | U | + | Y | - | N | LOC | LOC | TILL
VGG-06 | 16.3 | 15.8 | 3.7 | 12.1 | Pending |  |  |  |  | P | 30 | 70 | 0 | 0 | U | + | Y | - | N | LOC | LOC | TILL
VGG-07 | 11.4 | 10.9 | 5.8 | 5.1 | Pending |  |  |  |  | P | 70 | 30 | 0 | 0 | U | + | Y | N | N | OC | NA | TILL
VGG-08 | 12.5 | 12 | 5.5 | 6.5 | Pending |  |  |  |  | P | 45 | 55 | 0 | 0 | S | MC | - | - | N | OC | OC | SAND + GRAVEL
VGG-10 | 9.3 | 8.8 | 1.7 | 7.1 | Pending |  |  |  |  | P | 90 | 10 | 0 | 0 | S | MC | - | N | N | OC | NA | SAND + GRAVEL
VGG-11 | 12.1 | 11.6 | 5.4 | 6.2 | Pending |  |  |  |  | P | 50 | 50 | 0 | 0 | S | MC | - | N | N | OC | NA | SAND + GRAVEL
VGG-12 | 11.1 | 10.6 | 4.6 | 6 | Pending |  |  |  |  | P | 50 | 50 | 0 | 0 | S | MC | - | N | N | OC | NA | SAND + GRAVEL
VGG-13 | 9.7 | 9.2 | 1.6 | 7.6 | Pending |  |  |  |  | P | 50 | 50 | 0 | 0 | S | MC | - | N | N | OC | NA | SAND + GRAVEL
VGG-14 | 10.3 | 9.8 | 3.5 | 6.3 | Pending |  |  |  |  | P | 95 | 5 | 0 | 0 | U | + | Y | - | N | OC | OC | TILL
VGG-15 | 9.1 | 8.6 | 1 | 7.6 | Pending |  |  |  |  | P | 60 | 40 | 0 | 0 | U | + | Y | - | N | LOC | LOC | TILL
VGG-16 | 11.1 | 10.6 | 3.6 | 7 | Pending |  |  |  |  | P | 70 | 30 | 0 | 0 | U | + | Y | - | N | LOC | LOC | TILL
VGG-20 | 8.9 | 8.4 | 0.1 | 8.3 | Pending |  |  |  |  | G | 95 | 5 | 0 | 0 | S | FM | + | N | N | LOC | NA | SAND + SILT
VGG-21 | 12.1 | 11.6 | 5.6 | 6 | Pending |  |  |  |  | G | 70 | 30 | 0 | 0 | U | + | Y | - | N | OC | OC | TILL
VGG-22 | 10.8 | 10.3 | 1 | 9.3 | Pending |  |  |  |  | G | 50 | 50 | 0 | 0 | U | + | Y | - | N | LOC | LOC | TILL
VGG-23 | 13.1 | 12.6 | 0.9 | 11.7 | Pending |  |  |  |  | P | 70 | 30 | 0 | 0 | U | + | Y | - | N | GB | GB | TILL
VGG-24 | 6.3 | 5.8 | 1.8 | 4 | Pending |  |  |  |  | P | 40 | 60 | 0 | 0 | U | + | Y | - | + | OC | OC | TILL + SOIL
VGG-27 | 6.6 | 6.1 | 0.6 | 5.5 | Pending |  |  |  |  | G | 50 | 50 | 0 | 0 | U | + | Y | - | + | LOC | OC | TILL + SOIL
VGG-28 | 7.8 | 7.3 | 0.9 | 6.4 | Pending |  |  |  |  | P | 70 | 30 | 0 | 0 | U | + | Y | - | + | OC | OC | TILL + SOIL
VGG-29 | 8.5 | 8 | 0.5 | 7.5 | Pending |  |  |  |  | G | 50 | 50 | 0 | 0 | U | + | Y | - | + | OC | OC | TILL + SOIL
VGG-31 | 11.2 | 10.7 | 3.7 | 7 | Pending |  |  |  |  | G | 70 | 30 | 0 | 0 | U | + | Y | - | N | OC | OC | TILL
VGG-32 | 11 | 10.5 | 3.1 | 7.4 | Pending |  |  |  |  | G | 30 | 70 | 0 | 0 | U | + | Y | - | N | LOC | LOC | TILL
VGG-33 | 9.2 | 8.7 | 1 | 7.7 | Pending |  |  |  |  | G | 80 | 20 | 0 | 0 | U | + | Y | - | N | OC | OC | TILL
VGG-34 | 7.9 | 7.4 | 1.7 | 5.7 | Pending |  |  |  |  | G | 40 | 60 | 0 | 0 | U | + | Y | - | N | OC | OC | TILL
VGG-35 | 11.7 | 11.2 | 4 | 7.2 | Pending |  |  |  |  | G | 50 | 50 | 0 | 0 | U | + | Y | - | N | OC | OC | TILL
VGG-36 | 10.2 | 9.7 | 2.5 | 7.2 | Pending |  |  |  |  | G | 60 | 40 | 0 | 0 | U | + | Y | - | N | OC | OC | TILL
VGG-37 | 9.3 | 8.8 | 2.3 | 6.5 | Pending |  |  |  |  | G | 50 | 50 | 0 | 0 | U | + | Y | - | N | OC | OC | TILL
VGG-38 | 11.3 | 10.8 | 3.5 | 7.3 | Pending |  |  |  |  | G | 40 | 60 | 0 | 0 | U | + | Y | - | N | LOC | LOC | TILL
VGG-39 | 10.1 | 9.6 | 3.1 | 6.5 | Pending |  |  |  |  | G | 70 | 30 | 0 | 0 | U | + | Y | - | N | OC | OC | TILL
VGG-40 | 13.1 | 12.6 | 3.3 | 9.3 | Pending |  |  |  |  | G | 70 | 30 | 0 | 0 | U | + | Y | - | N | LOC | LOC | TILL
VGG-41 | 13.6 | 13.1 | 3.8 | 9.3 | Pending |  |  |  |  | P | 20 | 80 | 0 | 0 | U | + | Y | - | N | GB | GB | TILL
VGG-42 | 8.5 | 8 | 1.1 | 6.9 | Pending |  |  |  |  | G | 40 | 60 | 0 | 0 | U | + | Y | - | N | OC | OC | TILL
VGG-46 | 10.8 | 10.3 | 0.8 | 9.5 | Pending |  |  |  |  | G | 30 | 70 | 0 | 0 | S | FM | + | N | N | OC | NA | SAND + SILT
VGG-47 | 9.7 | 9.2 | 1.5 | 7.7 | Pending |  |  |  |  | G | 50 | 50 | 0 | 0 | U | + | Y | - | N | OC | OC | TILL
VGG-48 | 11.4 | 10.9 | 2 | 8.9 | Pending |  |  |  |  | G | 40 | 60 | 0 | 0 | U | + | Y | - | N | OC | OC | TILL
VGG-49 | 8.5 | 8 | 0.5 | 7.5 | Pending |  |  |  |  | G | 50 | 50 | 0 | 0 | U | + | Y | - | + | LOC | LOC | TILL + SOIL
VGG-50 | 9.5 | 9 | 2.1 | 6.9 | Pending |  |  |  |  | G | 30 | 70 | 0 | 0 | U | + | Y | - | N | OC | OC | TILL
VGG-52 | 8.8 | 8.3 | 0.6 | 7.7 | Pending |  |  |  |  | G | 30 | 70 | 0 | 0 | S | FM | + | N | N | OC | NA | SAND + SILT
VGG-53 | 9 | 8.5 | 0.4 | 8.1 | Pending |  |  |  |  | P | 80 | 20 | 0 | 0 | U | Y | + | - | N | OC | OC | TILL
VGG-54 | 10.1 | 9.6 | 0.5 | 9.1 | Pending |  |  |  |  | P | 40 | 60 | 0 | 0 | U | Y | Y | Y | N | LOC | LOC | TILL
VGG-55 | 7.2 | 6.7 | 0.1 | 6.6 | Pending |  |  |  |  | G | 75 | 25 | 0 | 0 | S | F | + | + | N | LOC | LOC | SILT + CLAY
VGG-61 | 11.6 | 11.1 | 4.1 | 7 | Pending |  |  |  |  | G | 80 | 20 | 0 | 0 | U | + | Y | - | N | LOC | LOC | TILL
VGG-62 | 8.3 | 7.8 | 1.4 | 6.4 | Pending |  |  |  |  | G | 80 | 20 | 0 | 0 | U | + | Y | - | N | OC | OC | TILL
VGG-63 | 8.8 | 8.3 | 1.7 | 6.6 | Pending |  |  |  |  | G | 90 | 10 | 0 | 0 | U | + | Y | - | N | OC | OC | TILL
VGG-64 | 10 | 9.5 | 2 | 7.5 | Pending |  |  |  |  | P | 90 | 10 | 0 | 0 | U | + | Y | - | N | OC | OC | TILL
VGG-65 | 9.9 | 9.4 | 2.3 | 7.1 | Pending |  |  |  |  | G | 90 | 10 | 0 | 0 | U | + | Y | - | N | OC | OC | TILL
LL-02 | 11.2 | 10.7 | 0.1 | 10.6 | Pending |  |  |  |  | G | 10 | 90 | 0 | 0 | S | FM | + | N | N | OC | NA | SAND + SILT
LL-03 | 13.6 | 13.1 | 0.4 | 12.7 | Pending |  |  |  |  | P | 20 | 80 | 0 | 0 | U | Y | Y | Y | N | LOC | LOC | TILL
LL-04 | 11.6 | 11.1 | 2.9 | 8.2 | Pending |  |  |  |  | G | 30 | 70 | 0 | 0 | U | + | Y | - | N | LOC | LOC | TILL
LL-07 | 13.3 | 12.8 | 0.5 | 12.3 | Pending |  |  |  |  | G | 20 | 80 | 0 | 0 | U | Y | Y | Y | + | LOC | LOC | TILL + SOIL
LL-09 | 10.7 | 10.2 | 0.6 | 9.6 | Pending |  |  |  |  | G | 40 | 60 | 0 | 0 | U | Y | Y | Y | N | LOC | LOC | TILL
LL-11 | 11.3 | 10.8 | 1.1 | 9.7 | Pending |  |  |  |  | G | 40 | 60 | 0 | 0 | S | MC | - | N | N | OC | NA | SAND + GRAVEL
LL-16 | 13.5 | 13 | 1.2 | 11.8 | Pending |  |  |  |  | P | 40 | 60 | 0 | 0 | U | Y | Y | Y | N | LOC | LOC | TILL
LL-30 | 9.7 | 9.2 | 0.9 | 8.3 | Pending |  |  |  |  | G | 15 | 85 | 0 | 0 | U | + | Y | Y | + | LOC | LOC | TILL + SOIL
LL-35 | 12.5 | 12 | 0.4 | 11.6 | Pending |  |  |  |  | P | 10 | 90 | 0 | 0 | U | Y | Y | Y | N | LOC | LOC | TILL
LL-40 | 9.3 | 8.8 | 0.4 | 8.4 | Pending |  |  |  |  | G | 20 | 80 | 0 | 0 | U | Y | Y | Y | N | LOC | LOC | TILL
LL-49 | 10.1 | 9.6 | 0.7 | 8.9 | Pending |  |  |  |  | G | 40 | 60 | 0 | 0 | S | MC | Y | N | + | OC | NA | SAND + SOIL
LL-55 | 14.6 | 14.1 | 0.7 | 13.4 | Pending |  |  |  |  | P | 10 | 90 | 0 | 0 | U | Y | Y | Y | N | LOC | LOC | TILL
LL-56 | 11.4 | 10.9 | 0.6 | 10.3 | Pending |  |  |  |  | P | 10 | 90 | 0 | 0 | U | Y | Y | Y | N | LOC | LOC | TILL
LL-57 | 9.8 | 9.3 | 0.4 | 8.9 | Pending |  |  |  |  | G | 10 | 90 | 0 | 0 | U | + | Y | - | N | OC | OC | TILL
LL-58 | 11.3 | 10.8 | 0.6 | 10.2 | Pending |  |  |  |  | G | 20 | 80 | 0 | 0 | U | + | Y | - | N | LOC | LOC | TILL
LL-59 | 13.8 | 13.3 | 0.8 | 12.5 | Pending |  |  |  |  | P | 10 | 90 | 0 | 0 | U | + | Y | - | N | LOC | LOC | TILL
LL-61 | 10.3 | 9.8 | 0.3 | 9.5 | Pending |  |  |  |  | G | 5 | 95 | 0 | 0 | U | Y | Y | Y | N | LOC | LOC | TILL
LL-63 | 9.9 | 9.4 | 0.07 | 9.33 | Pending |  |  |  |  | G | 10 | 90 | 0 | 0 | S | MC | Y | N | N | OC | NA | SAND + SILT
LL-66 | 12.7 | 12.2 | 0.5 | 11.7 | Pending |  |  |  |  | G | 10 | 90 | 0 | 0 | U | Y | Y | Y | N | LOC | LOC | TILL
LL-67 | 13.1 | 12.6 | 0.2 | 12.4 | Pending |  |  |  |  | G | 10 | 90 | 0 | 0 | U | Y | Y | Y | N | LOC | LOC | TILL
LL-70 | 10.3 | 9.8 | 0.5 | 9.3 | Pending |  |  |  |  | P | 30 | 70 | 0 | 0 | U | + | Y | - | N | LOC | LOC | TILL
LL-74 | 10.7 | 10.2 | 0.4 | 9.8 | Pending |  |  |  |  | P | 10 | 90 | 0 | 0 | U | Y | Y | Y | N | LOC | LOC | TILL
LL-78 | 9.3 | 8.8 | 0.7 | 8.1 | Pending |  |  |  |  | P | 10 | 90 | 0 | 0 | U | Y | Y | Y | N | LOC | LOC | TILL
LL-80 | 13.2 | 12.7 | 1.3 | 11.4 | Pending |  |  |  |  | P | 20 | 80 | 0 | 0 | U | + | Y | - | + | LOC | LOC | TILL + SOIL
LL-82 | 15.2 | 14.7 | 1.1 | 13.6 | Pending |  |  |  |  | P | 30 | 70 | 0 | 0 | U | + | Y | - | N | BE | BE | TILL
LL-83 | 13.2 | 12.7 | 3.3 | 9.4 | Pending |  |  |  |  | G | 30 | 70 | 0 | 0 | S | MC | - | N | N | OC | NA | SAND + GRAVEL
LL-84 | 14 | 13.5 | 0.8 | 12.7 | Pending |  |  |  |  | P | 50 | 50 | 0 | 0 | U | Y | Y | Y | N | LOC | LOC | TILL
LL-85 | 9.3 | 8.8 | 0.9 | 7.9 | Pending |  |  |  |  | G | 10 | 90 | 0 | 0 | S | FM | - | N | + | BN | NA | SAND + SOIL
LL-86 | 9.2 | 8.7 | 0 | 8.7 | Pending |  |  |  |  | No clasts |  |  |  |  | S | FM | + | N | N | OC | NA | SAND + SILT
LL-87 | 9.7 | 9.2 | 0.6 | 8.6 | Pending |  |  |  |  | G | 10 | 90 | 0 | 0 | S | M | + | N | N | OC | NA | SAND + SILT
LL-88 | 14.4 | 13.9 | 0.8 | 13.1 | Pending |  |  |  |  | P | 40 | 60 | 0 | 0 | U | Y | Y | Y | N | LOC | LOC | TILL
LL-89 | 11.8 | 11.3 | 0 | 11.3 | Pending |  |  |  |  | No clasts |  |  |  |  | S | FM | + | N | Y | LOC | NA | SAND + SILT
LL-91 | 11.2 | 10.7 | 1.7 | 9 | Pending |  |  |  |  | G | 20 | 80 | 0 | 0 | S | MC | - | N | N | OC | NA | SAND + GRAVEL
LL-92 | 10.4 | 9.9 | 1.8 | 8.1 | Pending |  |  |  |  | G | 30 | 70 | 0 | 0 | S | MC | - | N | N | OC | NA | SAND + GRAVEL
LL-94 | 12.3 | 11.8 | 0.8 | 11 | Pending |  |  |  |  | G | 10 | 90 | 0 | 0 | S | MC | - | N | N | OC | NA | SAND + GRAVEL
LL-96 | 11.3 | 10.8 | 0.7 | 10.1 | Pending |  |  |  |  | G | 10 | 90 | 0 | 0 | U | Y | Y | Y | N | OC | OC | TILL
LL-97 | 15.1 | 14.6 | 1.1 | 13.5 | Pending |  |  |  |  | P | 20 | 80 | 0 | 0 | U | + | Y | - | + | LOC | LOC | TILL + SOIL
* Most samples prescreened to <6 mm in the field.

## abbreviations
OVERBURDEN DRILLING MANAGEMENT LIMITED
LABORATORY ABBREVIATIONS
SEDIMENT LOG
Largest Clasts Present: | [5 empty] | Matrix Organics:
G: | Granules |  |  |  |  | ORG: | Y: Organics present in matrix
P: | Pebbles | [5 empty] | N: Organics absent or negligible
C: | Cobbles | [5 empty] | in matrix
+: Matrix is mainly organic
Clast Composition:
V/S: | Volcanics and/or sediments |  |  |  |  | Matrix Colour:
GR: | Granitics |  |  |  |  | Primary:
LS: | Limestone, carbonates |  |  |  |  | BE: | Beige
OT: | Other Lithologies (refer to footnotes) |  |  |  |  | GY: | Grey
TR: | Only trace present |  |  |  |  | GB: | Grey-beige
NA: | Not applicable |  |  |  |  | GN: | Green
OX: | Very oxidized, undifferentiated |  |  |  |  | GG: | Grey-green
[6 empty] | PP: | Purple
Matrix Grain Size Distribution: | [5 empty] | PK: | Pink
S/U: | Sorted or Unsorted |  |  |  |  | PB: | Pink-Beige
SD: | Sand (F: Fine; M: Medium; C: Coarse) |  |  |  |  | Secondary (soil):
ST: | Silt |  |  |  |  | OC: | Ochre
CY: | Clay |  |  |  |  | BN: | Brown
Y: | Fraction present |  |  |  |  | BK: | Black
+: | Fraction more abundant than normal |  |  |  |  | Secondary Colour Modifier:
-: | Fraction less abundant than normal |  |  |  |  | L: | Light
N: | Fraction not present |  |  |  |  | M: | Medium
[6 empty] | D: | Dark
GOLD GRAIN LOG
Thickness:
VG: | Visible gold grains
M: | Actual measured thickness of grain (microns)
C: | Thickness of grain (microns) calculated from measured width and length
KIM (kimberlite indicator mineral) LOG
GP: | Purple to red peridotitic garnet (G9/10 Cr-pyrope)
GO: | Orange mantle garnet; includes both eclogitic pyrope-almandine (G3) and Cr-poor
megacrystic pyrope (G1/G2) varieties; may include unchecked (by SEM) grains
of common crustal garnet (G5) lacking diagnostic inclusions or crystal faces
DC: | Cr-diopside; distinctly emerald green (paler emerald green low-Cr diopside picked separately)
IM: | Mg-ilmenite; may include unchecked (by SEM) grains of common crustal ilmenite
lacking diagnostic inclusions or crystal faces
CR: | Chromite
FO: | Forsterite
MMSIM (metamorphosed or magmatic massive sulphide indicator mineral)
and PCIM (porphyry Cu indicator mineral) LOGS
Adr: | Andradite | Cr: | Chromite | Ky: | Kyanite | Sil: | Sillimanite | Ttn: | Titanite
Ap: | Apatite | Fay: | Fayalite | Mz: | Monazite | Spi: | Spinel
Ase: | Anatase | Gh: | Gahnite | Ol: | Olivine | Sps: | Spessartine
Ax: | Axinite | Gr: | Grossular | Opx: | Orthopyroxene | St: | Staurolite
Cpy: | Chalcopyrite | Gth: | Goethite | Py: | Pyrite | Tm: | Tourmaline