## Cover Page
|  |  |  | Date Complete | ODM Lab Page No. | ODM Batch No. | Sample Numbers | No. of Samples | PDF File | Excel File | Prelim | Final | Revised
Overburden Drilling Management Limited
Unit 107, 15 Capella Court
Nepean, Ontario, Canada, K2E 7X1
|  |  | Tel: (613) 226-1771 Fax: (613) 226-8753 | 2017-05-09 | 2 | 7465 | 863528 to 863531, 863533, 863534, 863536, 863539 to 863542, 863546, 863550, 863552, 863554 to 863556, 863558, 863560,863561, 863563, 863565, 863568 to 863572 and 863575 to 863581 | 36 | x |  | x
|  |  | odm@storm.ca www.odm.ca | 2017-05-30 |  | 7474 | selected samples for pebble lithologies | 23
|  |  |  | 2017-06-05 | 3 | 7478 | 863583, 586, 587, 589, 591, 592, 595 to 597, 600, 602 to 620, 623, 625 to 627, 629 to 631, 634 to 639 and 641 to 651 | 52 | x |  | x
Laboratory Data Report
Client Information
| Anglo Gold Ashanti |  |  | Kimberlite Indicator Mineral picking samples (34) are in a separate file.
L13, 44 St. Georges Terrace
Perth, WA 6000
Australia
| TBurr@AngloGoldAshanti.com | PFix@AngloGoldAshanti.com
ATyrrell@AngloGoldAshanti.com.au
Attention: Mr. Trevor Burr
Data-File Information
| Date: | June 2, 2017
Project name:
| ODM batch numbers: | 7465, 7474, 7478
| Sample numbers: | 863528 to 863531, 863533, 863534, 863536, 863539 to 863542, 863546, 863550, 863552, 863554 to 863556, 863558, 863560,863561, 863563, 863565, 863568 to 863572 and 863575 to 863581, 863583, 863586, 863587, 863589, 863591, 863592, 863595 to 863597, 863600, 863602 to 863620, 863623, 863625 to 863627, 863629 to 863631, 863634 to 863639 and 863641 to 863651
| Data file: | 20177437 - Anglo Gold Ashanti - Burr - (Minnesota) - April 2017
| Number of samples in this report: | 88
| Number of samples processed to date: | 88
| Total number of samples in project: | 88
Preliminary data:
| Final data: | X
Revised data:
Sample Processing Specifications: Gold, HMC, -0.063mm.
1. | Submitted by client: Glacial till and lacustrine sand + silt samples. Larger clasts removed by hand in the field.
2. | One ±500 g archival split taken from each sample and sieved to 0.063 mm.
3. | All samples panned for gold, PGMs and fine-grained metallic indicator minerals.
4. | Heavy liquid separation specific gravity: 3.20.
Notes
Kimberlite indicator picking of selected 34 samples (separate data file).
-0.063 mm forwarded to ALS for fire assay and ICP analysis.
Nonferromagnetic HMC forwarded to Actlabs for INAA and ICP analysis.
Includes detailed pebble log on selected samples.
Includes detailed pebble lithologies on selected samples.
Remy Huneault, P.Geo.
President

## Abbreviations Table
Overburden Drilling Management Limited - Abbreviations Table
Raw Sample Weights and Descriptions Log
Largest Clast Size Present: | [5 empty] | Matrix Organics:
G: | Granules |  |  |  |  | ORG: | Y: Organics present in matrix
P: | Pebbles | [5 empty] | N: Organics absent or negligible
C: | Cobbles | [5 empty] | in matrix
+: Matrix is mainly organic
Clast Composition:
V/S: | Volcanics and/or sediments |  |  |  |  | Matrix Colour:
GR: | Granitics |  |  |  |  | Primary:
LS: | Limestone, carbonates |  |  |  |  | BE: | Beige | GG: | Grey-green
OT: | Other lithologies (refer to footnotes) |  |  |  |  | BR: | Brick Red | PP: | Purple
TR: | Only trace present |  |  |  |  | GY: | Grey | PK: | Pink
NA: | Not applicable |  |  |  |  | GB: | Grey-beige | PB: | Pink-beige
OX: | Very oxidized, undifferentiated |  |  |  |  | GN: | Green | MN: | Maroon
Matrix Grain Size Distribution:
S/U: | Sorted or unsorted |  |  |  |  | Secondary (soil):
SD: | Sand (F: Fine; M: Medium; C: Coarse) |  |  |  |  | OC: | Ochre
ST: | Silt |  |  |  |  | BN: | Brown
CY: | Clay |  |  |  |  | BK: | Black
Y: | Fraction present
+: | Fraction more abundant than normal |  |  |  |  | Secondary Colour Modifier:
-: | Fraction less abundant than normal |  |  |  |  | L: | Light
N: | Fraction not present |  |  |  |  | M: | Medium
[6 empty] | D: | Dark
Detailed Gold Grain Log
VG: | Visible gold grains
Thickness:
M: | Actual measured thickness of grain (µm)
C: | Thickness of grain (µm) calculated from measured width and length
Kimberlite Indicator Mineral (KIM) Log
GP: | Purple to red peridotitic garnet (G9/10 Cr-pyrope)
GO: | Orange mantle garnet; includes both eclogitic pyrope-almandine (G3) and Cr-poor
megacrystic pyrope (G1/G2) varieties; may include unchecked (by SEM) grains
of common crustal garnet (G5) lacking diagnostic inclusions or crystal faces
DC: | Cr-diopside; distinctly emerald green (paler emerald green low-Cr diopside picked separately)
IM: | Mg-ilmenite; may include unchecked (by SEM) grains of common crustal ilmenite
lacking diagnostic inclusions or crystal faces
CR: | Chromite
FO: | Forsterite
Metamorphosed/Magmatic Massive Sulphide Indicator Mineral (MMSIM)
and Porphyry Cu Indicator Mineral (PCIM) Logs
Adr: | Andradite | Cpx: | Clinopyroxene | Gth: | Goethite | PGM: | Platinum group-bearing mineral | Spi: | Spinel
Ap: | Apatite | Cpy: | Chalcopyrite | Ilm: | Ilmenite |  |  | Sps: | Spessartine
Ase: | Anatase | Cr: | Chromite | Ky: | Kyanite | Py: | Pyrite | St: | Staurolite
Aspy: | Arsenopyrite | Fay: | Fayalite | Mz: | Monazite | REM: | Rare earth-bearing mineral | Tm: | Tourmaline
Ax: | Axinite | Gh: | Gahnite | Ol: | Olivine |  |  | Ttn: | Titanite
|  | Gr: | Grossular | Opx: | Orthopyroxene | Sil: | Sillimanite | Zir: | Zircon
Other
HMC: | Heavy mineral concentrate |  |  | EPD: | Electric-pulse disaggregation
UV: | Ultra-violet |  |  | PGE: | Platinum group element

## Sample Reception Log
Sample Reception Log
Client: Anglo Gold Ashanti
File Name: 20177437 - Anglo Gold Ashanti - Burr - (Minnesota) - April 2017
Total Number of Samples in this Report: 52
ODM Batch Number(s): 7478
Sample Number | Number of bags per Sample | Security Seal No. | Date Received | Comments
863501 | 1 | NA | 2017-03-27
863502 | 1 | NA | 2017-03-27
863503 | 1 | NA | 2017-03-27
863504 | 1 | NA | 2017-03-27
863505 | 1 | NA | 2017-03-27
863510 | 1 | NA | 2017-03-27
863511 | 1 | NA | 2017-03-27
863512 | 1 | NA | 2017-03-27
863513 | 1 | NA | 2017-03-27
863514 | 1 | NA | 2017-03-27
863515 | 1 | NA | 2017-03-27
863517 | 1 | NA | 2017-03-27
863518 | 1 | NA | 2017-03-27
863519 | 1 | NA | 2017-03-27
863520 | 1 | NA | 2017-03-27
863521 | 1 | NA | 2017-03-27
863522 | 1 | NA | 2017-03-27
863523 | 1 | NA | 2017-03-27
863524 | 1 | NA | 2017-03-27
863525 | 1 | NA | 2017-03-27
863526 | 1 | NA | 2017-03-27
863528 | 1 | NA | 2017-04-21
863529 | 1 | NA | 2017-04-21
863530 | 1 | NA | 2017-04-21
863531 | 1 | NA | 2017-04-21
863533 | 1 | NA | 2017-04-21
863534 | 1 | NA | 2017-04-21
863536 | 1 | NA | 2017-04-21
863539 | 1 | NA | 2017-04-21
863540 | 1 | NA | 2017-04-21
863541 | 1 | NA | 2017-04-21
863542 | 1 | NA | 2017-04-21
863546 | 1 | NA | 2017-04-21
863550 | 1 | NA | 2017-04-21
863551 | 1 | NA | 2017-04-21
863552 | 1 | NA | 2017-04-21
863554 | 1 | NA | 2017-04-21
863555 | 1 | NA | 2017-04-21
863556 | 1 | NA | 2017-04-21
863558 | 1 | NA | 2017-04-21
863560 | 1 | NA | 2017-04-21
863561 | 1 | NA | 2017-04-21
863563 | 1 | NA | 2017-04-21
863565 | 1 | NA | 2017-04-21
863568 | 1 | NA | 2017-04-21
863569 | 1 | NA | 2017-04-21
863570 | 1 | NA | 2017-04-21
863571 | 1 | NA | 2017-04-21
863572 | 1 | NA | 2017-04-21
863574 | 1 | NA | 2017-04-21
863575 | 1 | NA | 2017-04-21
863576 | 1 | NA | 2017-04-21
863577 | 1 | NA | 2017-04-21
863578 | 1 | NA | 2017-04-21
863579 | 1 | NA | 2017-04-21
863580 | 1 | NA | 2017-04-21
863581 | 1 | NA | 2017-04-21
863583 | 1 | NA | 2017-05-15
863586 | 1 | NA | 2017-05-15
863587 | 1 | NA | 2017-05-15
863589 | 1 | NA | 2017-05-15
863591 | 1 | NA | 2017-05-15
863592 | 1 | NA | 2017-05-15
863595 | 1 | NA | 2017-05-15
863596 | 1 | NA | 2017-05-15
863597 | 1 | NA | 2017-05-15
863600 | 1 | NA | 2017-05-15
863602 | 1 | NA | 2017-05-15
863603 | 1 | NA | 2017-05-15
863604 | 1 | NA | 2017-05-15
863605 | 1 | NA | 2017-05-15
863606 | 1 | NA | 2017-05-15
863607 | 1 | NA | 2017-05-15
863608 | 1 | NA | 2017-05-15
863609 | 1 | NA | 2017-05-15
863610 | 1 | NA | 2017-05-15
863611 | 1 | NA | 2017-05-15
863612 | 1 | NA | 2017-05-15
863613 | 1 | NA | 2017-05-15
863614 | 1 | NA | 2017-05-15
863615 | 1 | NA | 2017-05-15
863616 | 1 | NA | 2017-05-15
863617 | 1 | NA | 2017-05-15
863618 | 1 | NA | 2017-05-15
863619 | 1 | NA | 2017-05-15
863620 | 1 | NA | 2017-05-15
863623 | 1 | NA | 2017-05-15
863625 | 1 | NA | 2017-05-15
863626 | 1 | NA | 2017-05-15
863627 | 1 | NA | 2017-05-15
863629 | 1 | NA | 2017-05-15
863630 | 1 | NA | 2017-05-15
863631 | 1 | NA | 2017-05-15
863634 | 1 | NA | 2017-05-15
863635 | 1 | NA | 2017-05-15
863636 | 1 | NA | 2017-05-15
863637 | 1 | NA | 2017-05-15
863638 | 1 | NA | 2017-05-15
863639 | 1 | NA | 2017-05-15
863641 | 1 | NA | 2017-05-15
863642 | 1 | NA | 2017-05-15
863643 | 1 | NA | 2017-05-15
863644 | 1 | NA | 2017-05-15
863646 | 1 | NA | 2017-05-15
863647 | 1 | NA | 2017-05-15
863648 | 1 | NA | 2017-05-15
863649 | 1 | NA | 2017-05-15
863650 | 1 | NA | 2017-05-15
863651 | 1 | NA | 2017-05-15

## Gold Summary
Gold Grain Summary
Client: Anglo Gold Ashanti
File Name: 20177437 - Anglo Gold Ashanti - Burr - (Minnesota) - April 2017
Total Number of Samples in this Report: 88
ODM Batch Number(s): 7465, 7474, 7478
Sample Number | Number of Visible Gold Grains |  |  |  | Nonmag HMC Weight (g)* | Calculated PPB Visible Gold in HMC
| Total | Reshaped | Modified | Pristine |  | Total | Reshaped | Modified | Pristine
863528 | 0 | 0 | 0 | 0 | 37.6 | 0 | 0 | 0 | 0
863529 | 3 | 3 | 0 | 0 | 69.6 | 170.4565 | 170.4565 | 0 | 0
863530 | 2 | 1 | 1 | 0 | 56 | 7.69043 | 6.395612 | 1.294817 | 0
863531 | 5 | 4 | 1 | 0 | 39.2 | 9.842853 | 9.222537 | 0.6203165 | 0
863533 | 0 | 0 | 0 | 0 | 57.2 | 0 | 0 | 0 | 0
863534 | 1 | 1 | 0 | 0 | 18 | 2187.5 | 2187.5 | 0 | 0
863536 | 0 | 0 | 0 | 0 | 10.8 | 0 | 0 | 0 | 0
863539 | 0 | 0 | 0 | 0 | 76.8 | 0 | 0 | 0 | 0
863540 | 7 | 6 | 0 | 1 | 98.8 | 75.05249 | 75.05249 | 0 | <1
863541 | 3 | 3 | 0 | 0 | 128 | 2.817535 | 2.817535 | 0 | 0
863542 | 2 | 2 | 0 | 0 | 95.2 | 4.017549 | 4.017549 | 0 | 0
863546 | 3 | 3 | 0 | 0 | 112.4 | 11.16748 | 11.16748 | 0 | 0
863550 | 1 | 0 | 1 | 0 | 61.2 | 3.140319 | 0 | 3.140319 | 0
863551 | 1 | 1 | 0 | 0 | 36.8 | 3.916865 | 3.916865 | 0 | 0
863552 | 1 | 0 | 1 | 0 | 34.4 | 43.60465 | 0 | 43.60465 | 0
863554 | 2 | 2 | 0 | 0 | 73.6 | 5.222486 | 5.222486 | 0 | 0
863555 | 8 | 7 | 1 | 0 | 126.4 | 9.078786 | 9.078786 | <1 | 0
863556 | 6 | 5 | 0 | 1 | 45.2 | 335.6145 | 335.0765 | 0 | 0.5379736
863558 | 2 | 2 | 0 | 0 | 9.6 | 17.54761 | 17.54761 | 0 | 0
863560 | 3 | 3 | 0 | 0 | 76.8 | 28.22876 | 28.22876 | 0 | 0
863561 | 2 | 2 | 0 | 0 | 55.2 | 5.222486 | 5.222486 | 0 | 0
863563 | 10 | 9 | 1 | 0 | 78 | 7.786262 | 7.786262 | <1 | 0
863565 | 3 | 3 | 0 | 0 | 62 | 683.5433 | 683.5433 | 0 | 0
863568 | 4 | 4 | 0 | 0 | 82.4 | 14.74977 | 14.74977 | 0 | 0
863569 | 2 | 2 | 0 | 0 | 90.8 | 1.597131 | 1.597131 | 0 | 0
863570 | 2 | 1 | 1 | 0 | 102 | 5.58364 | 5.58364 | <1 | 0
863571 | 5 | 5 | 0 | 0 | 46 | 177.227 | 177.227 | 0 | 0
863572 | 6 | 3 | 2 | 1 | 19.2 | 43.5257 | 37.21619 | 5.04303 | 1.266479
863574 | 1 | 1 | 0 | 0 | 66.8 | <1 | <1 | 0 | 0
863575 | 17 | 14 | 3 | 0 | 95.2 | 19.38632 | 18.51379 | 0.8725323 | 0
863576 | 2 | 2 | 0 | 0 | 22.4 | 17.07458 | 17.07458 | 0 | 0
863577 | 5 | 2 | 0 | 3 | 79.6 | 3.325343 | 3.325343 | 0 | <1
863578 | 2 | 2 | 0 | 0 | 88.4 | 1.095319 | 1.095319 | 0 | 0
863579 | 6 | 6 | 0 | 0 | 65.2 | 43.42633 | 43.42633 | 0 | 0
863580 | 3 | 3 | 0 | 0 | 89.6 | 44.33441 | 44.33441 | 0 | 0
863581 | 6 | 6 | 0 | 0 | 98.8 | 30.48298 | 30.48298 | 0 | 0
863583 | 4 | 2 | 2 | 0 | 82 | 4.408822 | 1.180807 | 3.228015 | 0
863586 | 2 | 2 | 0 | 0 | 111.6 | 3.858997 | 3.858997 | 0 | 0
863587 | 0 | 0 | 0 | 0 | 99.6 | 0 | 0 | 0 | 0
863589 | 1 | 1 | 0 | 0 | 38 | 0.6399054 | 0.6399054 | 0 | 0
863591 | 2 | 1 | 1 | 0 | 32.8 | 4.421327 | 2.210664 | 2.210664 | 0
863592 | 0 | 0 | 0 | 0 | 34.4 | 0 | 0 | 0 | 0
863595 | 2 | 2 | 0 | 0 | 92.8 | 3.916293 | 3.916293 | 0 | 0
863596 | 1 | 1 | 0 | 0 | 10 | 19.21875 | 19.21875 | 0 | 0
863597 | 0 | 0 | 0 | 0 | 38.4 | 0 | 0 | 0 | 0
863600 | 2 | 0 | 1 | 1 | 33.6 | 0.7237026 | 0 | 0.7237026 | <1
863602 | 1 | 1 | 0 | 0 | 78.4 | 8.172483 | 8.172483 | 0 | 0
863603 | 2 | 2 | 0 | 0 | 118.8 | 205.8673 | 205.8673 | 0 | 0
863604 | 6 | 4 | 2 | 0 | 74.4 | 672.4617 | 653.7121 | 18.74961 | 0
863605 | 0 | 0 | 0 | 0 | 16 | 0 | 0 | 0 | 0
863606 | 5 | 4 | 1 | 0 | 95.2 | 11.81877 | 8.056640625 | 3.762125 | 0
863607 | 4 | 3 | 1 | 0 | 92.4 | 56.28393 | 56.28393 | <1 | 0
863608 | 5 | 4 | 1 | 0 | 100.8 | 27.23331 | 8.517311 | 18.71599 | 0
863609 | 21 | 17 | 4 | 0 | 128.8 | 11.06045 | 11.06045 | <1 | 0
863610 | 7 | 6 | 1 | 0 | 126.8 | 8.479458 | 8.479458 | <1 | 0
863611 | 1 | 1 | 0 | 0 | 94 | 2.044548 | 2.044548 | 0 | 0
863612 | 3 | 3 | 0 | 0 | 52 | 4.633977 | 4.633977 | 0 | 0
863613 | 1 | 1 | 0 | 0 | 36 | 9.94873 | 9.94873 | 0 | 0
863614 | 1 | 1 | 0 | 0 | 97.2 | 1.977238 | 1.977238 | 0 | 0
863615 | 1 | 1 | 0 | 0 | 68 | 14.56658 | 14.56658 | 0 | 0
863616 | 2 | 2 | 0 | 0 | 62 | 55.1301 | 55.1301 | 0 | 0
863617 | 1 | 1 | 0 | 0 | 67.6 | 9.478146 | 9.478146 | 0 | 0
863618 | 12 | 10 | 2 | 0 | 67.6 | 59.49538 | 50.66515 | 8.830234 | 0
863619 | 17 | 14 | 0 | 3 | 110.8 | 48.93481 | 48.93481 | 0 | <1
863620 | 5 | 4 | 1 | 0 | 10.4 | 206.8669 | 188.3874 | 18.47957 | 0
863623 | 13 | 10 | 2 | 1 | 116.4 | 5.890909 | 5.890909 | <1 | <1
863625 | 3 | 3 | 0 | 0 | 34.8 | 4.865975 | 4.865975 | 0 | 0
863626 | 1 | 1 | 0 | 0 | 39.6 | 284.0909 | 284.0909 | 0 | 0
863627 | 2 | 2 | 0 | 0 | 30.8 | 21.59218 | 21.59218 | 0 | 0
863629 | 1 | 1 | 0 | 0 | 38.8 | 9.230781 | 9.230781 | 0 | 0
863630 | 1 | 1 | 0 | 0 | 76.4 | 24.69335 | 24.69335 | 0 | 0
863631 | 5 | 4 | 1 | 0 | 119.6 | 28.14068 | 25.14608 | 2.994601 | 0
863634 | 2 | 2 | 0 | 0 | 49.2 | 107.6154 | 107.6154 | 0 | 0
863635 | 2 | 2 | 0 | 0 | 43.2 | 6.127252 | 6.127252 | 0 | 0
863636 | 1 | 1 | 0 | 0 | 70 | 8.136161 | 8.136161 | 0 | 0
863637 | 0 | 0 | 0 | 0 | 80 | 22.96143 | 22.96143 | 0 | 0
863638 | 0 | 0 | 0 | 0 | 77.2 | 0 | 0 | 0 | 0
863639 | 2 | 2 | 0 | 0 | 61.2 | 26.11826 | 26.11826 | 0 | 0
863641 | 3 | 3 | 0 | 0 | 128.8 | 0.7927316 | 0.7927316 | 0 | 0
863642 | 5 | 3 | 2 | 0 | 97.2 | 31.30275 | 29.56965 | 1.733097 | 0
863643 | 2 | 1 | 1 | 0 | 99.2 | 0.7309452 | 0.7309452 | <1 | 0
863644 | 6 | 4 | 2 | 0 | 58 | 104.883 | 103.5418 | 1.341162 | 0
863646 | 5 | 3 | 2 | 0 | 90.4 | 5.593629 | 3.730166 | 1.863463 | 0
863647 | 23 | 17 | 4 | 2 | 103.6 | 34.06376 | 18.85391 | 11.51805 | 3.691802
863648 | 2 | 2 | 0 | 0 | 113.6 | 2.330082 | 2.330082 | 0 | 0
863649 | 2 | 1 | 1 | 0 | 116 | 5.523471 | 5.523471 | <1 | 0
863650 | 7 | 5 | 2 | 0 | 140.4 | 14.36674 | 13.67709 | 0.6896451 | 0
863651 | 4 | 1 | 3 | 0 | 39.2 | 3.225006 | 0.6203165 | 2.604689 | 0

## Detailed VG
Detailed Gold Grain Data
Client: Anglo Gold Ashanti
File Name: 20177437 - Anglo Gold Ashanti - Burr - (Minnesota) - April 2017
Total Number of Samples in this Report: 88
ODM Batch Number(s): 7465, 7474, 7478
Sample Number | Dimensions (µm) |  |  |  | Number of Visible Gold Grains |  |  |  | Nonmag HMC Weight* (g) | Calculated V.G. Assay in HMC (ppb) | Metallic Minerals in Pan Concentrate
| Thickness |  | Width | Length | Reshaped | Modified | Pristine | Total
863528 | No Visible Gold | [9 empty] | ~0.5% pyrite (25-250µm).
863529 | 7.734375 | C | 25 | 50 | 2 |  |  | 2 |  | 2.083614 | ~0.5% pyrite (25-500µm).
| 50 | M | 125 | 250 | 1 |  |  | 1 |  | 168.3728
[8 empty] | 3 | 69.6 | 170.4565
863530 | 7.734375 | C | 25 | 50 |  | 1 |  | 1 |  | 1.294817 | ~200 grains galena (50-150µm).
| 12.734375 | C | 50 | 75 | 1 |  |  | 1 |  | 6.395612 | ~10 grains arsenopyrite (50-150µm).
[8 empty] | 2 | 56 | 7.69043 | ~0.5% pyrite (25-150µm).
863531 | 5.1875 | C | 25 | 25 | 1 | 1 |  | 2 |  | 1.240633 | ~1% pyrite (25-250µm).
| 7.734375 | C | 25 | 50 | 2 |  |  | 2 |  | 3.699478 | ~10,000 grains tungsten carbide (25-250;
| 10.25 | C | 50 | 50 | 1 |  |  | 1 |  | 4.902742 | contamination).
[8 empty] | 5 | 39.2 | 9.842853
863533 | No Visible Gold | [9 empty] | ~0.5% pyrite (25-250µm).
~2000 grains marcasite (25-100µm).
~500 grains tungsten carbide (25-150µm;
contamination).
863534 | 50 | M | 300 | 350 | 1 |  |  | 1 |  | 2187.5 | ~1% pyrite (25-250µm).
[8 empty] | 1 | 18 | 2187.5 | ~2000 grains tungsen carbide (25-250µm;
contamination).
863536 | No Visible Gold | [9 empty] | ~2% pyrite (25-250µm).
863539 | No Visible Gold | [9 empty] | ~0.5% pyrite (25-150µm).
~2000 grains marcasite (25-75µm).
863540 | 5.1875 | C | 25 | 25 | 1 |  | 1 | 2 |  | <1 | ~10 grains galena (50-200µm).
| 7.734375 | C | 25 | 50 | 1 |  |  | 1 |  | 0.7339045 | ~2% pyrite (25-250µm).
| 10.25 | C | 50 | 50 | 1 |  |  | 1 |  | 1.945218
| 12.734375 | C | 50 | 75 | 1 |  |  | 1 |  | 3.625043
| 15.1875 | C | 50 | 100 | 1 |  |  | 1 |  | 5.764486
| 31.484375 | C | 150 | 175 | 1 |  |  | 1 |  | 62.73772
[8 empty] | 7 | 98.8 | 75.2986
863541 | 5.1875 | C | 25 | 25 | 1 |  |  | 1 |  | <1 | ~10 grains galena (50-150µm).
| 10.25 | C | 25 | 75 | 1 |  |  | 1 |  | 1.126099 | ~20 grains arsenopyrite (50-200µm).
| 10.25 | C | 50 | 50 | 1 |  |  | 1 |  | 1.501465 | ~3% pyrite (25-500µm).
[8 empty] | 3 | 128 | 2.817535
863542 | 5.1875 | C | 25 | 25 | 1 |  |  | 1 |  | <1 | ~50 grains galena (50-150µm).
| 12.734375 | C | 50 | 75 | 1 |  |  | 1 |  | 3.762125 | 2 grains molybdenite (75-100µm).
[8 empty] | 2 | 95.2 | 4.017549 | ~2% pyrite (25-500µm).
863546 | 7.734375 | C | 25 | 50 | 1 |  |  | 1 |  | 0.6451047 | ~20 grains galena (50-100µm).
| 10.25 | C | 50 | 50 | 1 |  |  | 1 |  | 1.709853 | ~10 grains arsenopyrite (50-250µm).
| 17.609375 | C | 75 | 100 | 1 |  |  | 1 |  | 8.812521 | ~5% pyrite (50-250µm).
[8 empty] | 3 | 112.4 | 11.16748
863550 | 10.25 | C | 50 | 50 |  | 1 |  | 1 |  | 3.140319 | ~10 grains copper (50-250µm).
[8 empty] | 1 | 61.2 | 3.140319 | ~0.5% pyrite (25-250µm).
~0.5% macasite (25-100µm).
863551 | 10.25 | C | 25 | 75 | 1 |  |  | 1 |  | 3.916865 | ~50 grains galena (50-150µm).
[8 empty] | 1 | 36.8 | 3.916865 | ~10 grains arsenopyrite (50-250µm).
~3% pyrite (25-250µm).
863552 | 20 | C | 100 | 100 |  | 1 |  | 1 |  | 43.60465 | ~50 grains galena (50-150µm).
[8 empty] | 1 | 34.4 | 43.60465 | ~20 grains arsenopyrite (50-250µm).
~3% pyrite (25-250µm).
863554 | 10.25 | C | 50 | 50 | 2 |  |  | 2 |  | 5.222486 | ~50 grains galena (50-150µm).
[8 empty] | 2 | 73.6 | 5.222486 | ~2% pyrite (25-250µm).
863555 | 5.1875 | C | 25 | 25 | 2 | 1 |  | 3 |  | 0.5771299 | ~50 grains galena (50-150µm).
| 7.734375 | C | 25 | 50 | 2 |  |  | 2 |  | 1.147306 | ~20 grains arsenopyrite (50-150µm).
| 10.25 | C | 50 | 50 | 2 |  |  | 2 |  | 3.040941 | ~2% pyrite (25-250µm).
| 15.1875 | C | 50 | 100 | 1 |  |  | 1 |  | 4.505785
[8 empty] | 8 | 126.4 | 9.271163
863556 | 5.1875 | C | 25 | 25 | 3 |  | 1 | 4 |  | 2.151894 | ~10 grains copper (50-250µm).
| 7.734375 | C | 25 | 50 | 1 |  |  | 1 |  | 1.604198 | ~20 grains galena (50-100µm).
| 50 | M | 200 | 200 | 1 |  |  | 1 |  | 331.8584 | ~10 grains arsenopyrite (50-150µm).
[8 empty] | 6 | 45.2 | 335.6145 | ~1% pyrite (25-150µm).
863558 | 5.1875 | C | 25 | 25 | 1 |  |  | 1 |  | 2.532959 | ~200 grains galena (50-250µm).
| 10.25 | C | 25 | 75 | 1 |  |  | 1 |  | 15.01465 | ~1% pyrite (25-250µm).
[8 empty] | 2 | 9.6 | 17.54761
863560 | 7.734375 | C | 25 | 50 |  |  |  | 0 |  | 0 | ~2% pyrite (25-500µm).
| 10.25 | C | 50 | 50 | 1 |  |  | 1 |  | 2.502441
| 15.1875 | C | 50 | 100 | 1 |  |  | 1 |  | 7.415771
| 20 | C | 75 | 125 | 1 |  |  | 1 |  | 18.31055
[8 empty] | 3 | 76.8 | 28.22876
863561 | 10.25 | C | 25 | 75 | 2 |  |  | 2 |  | 5.222486 | ~20 grains copper (50-250µm).
[8 empty] | 2 | 55.2 | 5.222486 | ~20 grains galena (50-250µm).
~20 grains arsenopyrite (50-250µm).
~2% pyrite (25-500µm).
863563 | 3.1275 | C | 15 | 15 | 1 | 1 |  | 2 |  | <1 | 4 grains copper (25-50µm).
| 5.1875 | C | 25 | 25 | 5 |  |  | 5 |  | 1.558744 | ~10 grains arsenopyrite (50-150µm).
| 10.25 | C | 25 | 75 | 2 |  |  | 2 |  | 3.695913 | ~1% pyrite (25-250µm).
| 10.25 | C | 50 | 50 | 1 |  |  | 1 |  | 2.463942
[8 empty] | 10 | 78 | 7.853924
863565 | 10.25 | C | 50 | 50 | 1 |  |  | 1 |  | 3.099798 | ~1000 grains pyrite (25-250µm).
| 50 | M | 150 | 250 | 1 |  |  | 1 |  | 226.8145
| 50 | M | 250 | 300 | 1 |  |  | 1 |  | 453.629
[8 empty] | 3 | 62 | 683.5433
863568 | 5.1875 | C | 25 | 25 | 1 |  |  | 1 |  | <1 | ~10 grains copper (50-250µm).
| 10.25 | C | 50 | 50 | 1 |  |  | 1 |  | 2.332373 | ~20 grains arsenopyrite (50-250µm).
| 12.734375 | C | 50 | 75 | 1 |  |  | 1 |  | 4.346533 | ~1% pyrite (25-250µm).
| 15.1875 | C | 75 | 75 | 1 |  |  | 1 |  | 7.77576
[8 empty] | 4 | 82.4 | 14.74977
863569 | 7.734375 | C | 25 | 50 | 2 |  |  | 2 |  | 1.597131 | ~10 grains copper (50-150µm).
[8 empty] | 2 | 90.8 | 1.597131 | ~10 grains arsenopyrite (50-150µm).
~1% pyrite (25-150µm).
863570 | 5.1875 | C | 25 | 25 |  | 1 |  | 1 |  | <1 | ~500 grains copper (50-250µm).
| 15.1875 | C | 50 | 100 | 1 |  |  | 1 |  | 5.58364 | ~20 grains arsenopyrite (50-250µm).
[8 empty] | 2 | 102 | 5.822036 | ~1% pyrite (25-250µm).
863571 | 10.25 | C | 25 | 75 | 2 |  |  | 2 |  | 6.266984 | ~1000 grains copper (50-500µm).
| 10.25 | C | 50 | 50 | 1 |  |  | 1 |  | 4.177989 | ~20 grains arsenopyrite (50-250µm).
| 15.1875 | C | 75 | 75 | 1 |  |  | 1 |  | 13.92875 | ~2% pyrite (25-500µm).
| 50 | M | 125 | 150 | 1 |  |  | 1 |  | 152.8533
[8 empty] | 5 | 46 | 177.227
863572 | 5.1875 | C | 25 | 25 |  | 1 | 1 | 2 |  | 2.532959 | ~200 grains copper (50-250µm).
| 7.734375 | C | 25 | 50 | 2 | 1 |  | 3 |  | 11.32965 | ~20 grains arsenopyrite (50-250µm).
| 15.1875 | C | 50 | 100 | 1 |  |  | 1 |  | 29.66309 | ~2% pyrite (25-500µm).
[8 empty] | 6 | 19.2 | 43.5257
863574 | 5.1875 | C | 25 | 25 | 1 |  |  | 1 |  | <1 | ~1000 grains pyrite (25-1000µm).
[8 empty] | 1 | 66.8 | 0.3640181 | ~1% marcasite (25-100µm).
863575 | 3.1275 | C | 15 | 15 | 3 | 2 |  | 5 |  | <1 | ~20 grains galena (50-100µm).
| 5.1875 | C | 25 | 25 | 3 |  |  | 3 |  | 0.7662733 | ~0.5% pyrite (25-250µm).
| 7.734375 | C | 25 | 50 | 3 | 1 |  | 4 |  | 3.046629 | ~1% marcasite (25-100µm).
| 10.25 | C | 25 | 75 | 1 |  |  | 1 |  | 1.514082
| 10.25 | C | 50 | 50 | 2 |  |  | 2 |  | 4.037553
| 12.734375 | C | 50 | 75 | 1 |  |  | 1 |  | 3.762125
| 15.1875 | C | 50 | 100 | 1 |  |  | 1 |  | 5.982471
[8 empty] | 17 | 95.2 | 19.38632
863576 | 5.1875 | C | 25 | 25 | 1 |  |  | 1 |  | 1.085554 | ~100 grains galena (50-100µm).
| 12.734375 | C | 50 | 75 | 1 |  |  | 1 |  | 15.98903 | ~3% pyrite (25-150µm).
[8 empty] | 2 | 22.4 | 17.07458
863577 | 3.1275 | C | 15 | 15 |  |  | 3 | 3 |  | <1 | ~100 grains galena (50-150µm).
| 7.734375 | C | 25 | 50 | 1 |  |  | 1 |  | 0.9109267 | ~5% pyrite (25-250µm).
| 10.25 | C | 50 | 50 | 1 |  |  | 1 |  | 2.414416
[8 empty] | 5 | 79.6 | 3.524249
863578 | 5.1875 | C | 25 | 25 | 1 |  |  | 1 |  | <1 | ~20 grains copper (50-150µm).
| 7.734375 | C | 25 | 50 | 1 |  |  | 1 |  | 0.8202462 | ~10 grains arsenopyrite (50-150µm).
[8 empty] | 2 | 88.4 | 1.095319 | ~0.5% pyrite (25-150µm).
~0.5% marcasite (25-75µm).
863579 | 5.1875 | C | 25 | 25 | 2 |  |  | 2 |  | 0.745902 | ~10 grains copper (50-150µm).
| 7.734375 | C | 25 | 50 | 1 |  |  | 1 |  | 1.112113 | ~50 grains galena (50-150µm).
| 15.1875 | C | 50 | 100 | 1 |  |  | 1 |  | 8.735142 | ~2% pyrite (25-250µm).
| 15.1875 | C | 75 | 75 | 1 |  |  | 1 |  | 9.827035
| 20 | C | 100 | 100 | 1 |  |  | 1 |  | 23.00613
[8 empty] | 6 | 65.2 | 43.42633
863580 | 7.734375 | C | 25 | 50 | 1 |  |  | 1 |  | 0.8092608 | ~10 grains copper (50-250µm).
| 12.734375 | C | 50 | 75 | 1 |  |  | 1 |  | 3.997258 | ~1% pyrite (25-250µm).
| 26.984375 | C | 100 | 175 | 1 |  |  | 1 |  | 39.52789
[8 empty] | 3 | 89.6 | 44.33441
863581 | 7.734375 | C | 25 | 50 | 1 |  |  | 1 |  | 0.7339045 | ~100 grains galena (50-150µm).
| 10.25 | C | 25 | 75 | 1 |  |  | 1 |  | 1.458913 | ~2% pyrite (25-250µm).
| 10.25 | C | 50 | 50 | 1 |  |  | 1 |  | 1.945218
| 12.734375 | C | 50 | 75 | 2 |  |  | 2 |  | 7.250087
| 22.359375 | C | 75 | 150 | 1 |  |  | 1 |  | 19.09486
[8 empty] | 6 | 98.8 | 30.48298
863583 | 5.1875 | C | 25 | 25 | 1 |  |  | 1 |  | <1 | 1% pyrite (15-150µm).
| 7.734375 | C | 25 | 50 | 1 | 1 |  | 2 |  | 1.768531 | ~5000 grains marcasite (15-50µm).
| 10.25 | C | 50 | 50 |  | 1 |  | 1 |  | 2.34375
[8 empty] | 4 | 82 | 4.408822
863586 | 7.734375 | C | 25 | 50 | 1 |  |  | 1 |  | 0.6497291 | 2 grains arsenopyrite (100µm).
| 12.734375 | C | 50 | 75 | 1 |  |  | 1 |  | 3.209268 | ~1% pyrite (25-250µm).
[8 empty] | 2 | 111.6 | 3.858997 | ~5000 grains marcasite (15-50µm).
863587 | No Visible Gold | [9 empty] | ~1% pyrite (25-250µm).
~2000 grains marcasite (25µm).
863589 | 5.1875 | C | 25 | 25 | 1 |  |  | 1 |  | 0.6399054 | ~2% pyrite (25-250µm).
[8 empty] | 1 | 38 | 0.6399054 | ~500 grains marcasite (15-25µm).
863591 | 7.734375 | C | 25 | 50 | 1 | 1 |  | 2 |  | 4.421327 | ~5% pyrite (25-500µm).
[8 empty] | 2 | 32.8 | 4.421327
863592 | No Visible Gold | [9 empty] | ~2% pyrite (25-250µm).
863595 | 3.1275 | C | 15 | 15 | 1 |  |  | 1 |  | <1 | ~1000 grains pyrite (25-150µm).
| 12.734375 | C | 50 | 75 | 1 |  |  | 1 |  | 3.859421 | ~1000 grains marcasite (25-75µm).
[8 empty] | 2 | 92.8 | 3.916293
863596 | 10.25 | C | 50 | 50 | 1 |  |  | 1 |  | 19.21875 | 5 grains galena (50-150µm).
[8 empty] | 1 | 10 | 19.21875 | ~1% pyrite (25-250µm).
863597 | No Visible Gold | [9 empty] | ~20% pyrite (25-500µm).
863600 | 3.1275 | C | 15 | 15 |  |  | 1 | 1 |  | <1 | ~1% pyrite (25-100µm).
| 5.1875 | C | 25 | 25 |  | 1 |  | 1 |  | 0.7237026
[8 empty] | 2 | 33.6 | 0.8807757
863602 | 15.1875 | C | 75 | 75 | 1 |  |  | 1 |  | 8.172483 | 5 grains copper (25-75µm).
[8 empty] | 1 | 78.4 | 8.172483 | ~0.5% pyrite (25-250µm).
~0.5% marcasite (25-75µm).
863603 | 24.6875 | C | 100 | 150 | 1 |  |  | 1 |  | 23.37831 | ~10 grains copper (50-150µm).
| 46.25 | C | 250 | 250 | 1 |  |  | 1 |  | 182.489 | ~100 grains galena (25-150µm).
[8 empty] | 2 | 118.8 | 205.8673 | ~2% pyrite (25-250µm).
863604 | 5.1875 | C | 25 | 25 | 1 |  |  | 1 |  | <1 | ~10 grains galena (50-100µm).
| 15.1875 | C | 50 | 100 | 1 | 1 |  | 2 |  | 15.30998 | ~1% pyrite (25-100µm).
| 17.609375 | C | 50 | 125 |  | 1 |  | 1 |  | 11.09462
| 15.1875 | C | 75 | 75 | 1 |  |  | 1 |  | 8.611864
| 59.484375 | C | 250 | 425 | 1 |  |  | 1 |  | 637.1184
[8 empty] | 6 | 74.4 | 672.4617
863605 | No Visible Gold | [9 empty] | 1 grain copper (100µm).
~10 grains galena (25-100µm).
~10 grains arsenopyrite (25-75µm).
~1% pyrite (25-150µm).
863606 | 7.734375 | C | 25 | 50 | 1 |  |  | 1 |  | 0.7616572 | ~20 grains copper (25-500µm).
| 10.25 | C | 25 | 75 | 1 |  |  | 1 |  | 1.514082 | ~0.5% pyrite (25-150µm).
| 10.25 | C | 50 | 50 | 1 |  |  | 1 |  | 2.018776 | ~0.5% marcasite (25-75µm).
| 12.734375 | C | 50 | 75 | 1 | 1 |  | 2 |  | 7.52425
[8 empty] | 5 | 95.2 | 11.81877
863607 | 5.1875 | C | 25 | 25 |  | 1 |  | 1 |  | <1 | ~20 grains copper (25-100µm).
| 7.734375 | C | 25 | 50 | 1 |  |  | 1 |  | 0.7847377 | ~0.5% pyrite (25-250µm).
| 10.25 | C | 50 | 50 | 1 |  |  | 1 |  | 2.079951
| 29.25 | C | 150 | 150 | 1 |  |  | 1 |  | 53.41924
[8 empty] | 4 | 92.4 | 56.54709
863608 | 5.1875 | C | 25 | 25 | 1 |  |  | 1 |  | <1 | ~0.5% pyrite (25-250µm).
| 7.734375 | C | 25 | 50 | 1 |  |  | 1 |  | 0.7193429 | ~2000 grains marcasite (25-50µm).
| 10.25 | C | 50 | 50 | 1 |  |  | 1 |  | 1.906622
| 15.1875 | C | 50 | 100 | 1 |  |  | 1 |  | 5.650112
| 22.359375 | C | 75 | 150 |  | 1 |  | 1 |  | 18.71599
[8 empty] | 5 | 100.8 | 27.23331
863609 | 3.1275 | C | 15 | 15 | 6 | 3 |  | 9 |  | <1 | ~10 grains galena (25-50µm).
| 5.1875 | C | 25 | 25 | 3 | 1 |  | 4 |  | 0.7551679 | ~0.5% pyrite (25-250µm).
| 7.734375 | C | 25 | 50 | 2 |  |  | 2 |  | 1.125928 | ~2000 grains marcasite (25-50µm).
| 10.25 | C | 25 | 75 | 3 |  |  | 3 |  | 3.357313
| 10.25 | C | 50 | 50 | 2 |  |  | 2 |  | 2.984278
| 12.734375 | C | 50 | 75 | 1 |  |  | 1 |  | 2.780701
[8 empty] | 21 | 128.8 | 11.37217
863610 | 5.1875 | C | 25 | 25 | 1 | 1 |  | 2 |  | <1 | ~1% pyrite (25-250µm).
| 7.734375 | C | 25 | 50 | 2 |  |  | 2 |  | 1.143687
| 10.25 | C | 25 | 75 | 1 |  |  | 1 |  | 1.136756
| 10.25 | C | 50 | 50 | 1 |  |  | 1 |  | 1.515674
| 15.1875 | C | 50 | 100 | 1 |  |  | 1 |  | 4.491571
[8 empty] | 7 | 126.8 | 8.671228
863611 | 10.25 | C | 50 | 50 | 1 |  |  | 1 |  | 2.044548 | ~0.5% pyrite (25-150µm).
[8 empty] | 1 | 94 | 2.044548 | ~0.5% marcasite (25-75µm).
863612 | 5.1875 | C | 25 | 25 | 1 |  |  | 1 |  | <1 | 5 grains copper (25-75µm).
| 7.734375 | C | 25 | 50 | 1 |  |  | 1 |  | 1.394419 | ~20 grains galena (25-250µm).
| 10.25 | C | 25 | 75 | 1 |  |  | 1 |  | 2.771935 | 3 grains arsenopyrite (50-75µm).
[8 empty] | 3 | 52 | 4.633977 | ~1% pyrite (25-250µm).
~2000 grains marcasite (25-50µm).
863613 | 12.734375 | C | 50 | 75 | 1 |  |  | 1 |  | 9.94873 | 1 grain copper (125µm).
[8 empty] | 1 | 36 | 9.94873 | ~20 grains galena (25-100µm).
2 grains arsenopyrite (75µm).
~0.5% pyrite (25-250µm).
~500 grains marcasite (25-50µm).
863614 | 10.25 | C | 50 | 50 | 1 |  |  | 1 |  | 1.977238 | 1 grain copper (50µm).
[8 empty] | 1 | 97.2 | 1.977238 | 1 grain galena (125µm).
~1% pyrite (25-250µm).
~2000 grains marcasite (25-250µm).
863615 | 17.609375 | C | 75 | 100 | 1 |  |  | 1 |  | 14.56658 | 3 grains arsenopyrite (50µm).
[8 empty] | 1 | 68 | 14.56658 | ~1% pyrite (25-250µm).
~1000 grains marcasite (25-50µm).
863616 | 15.1875 | C | 75 | 75 | 1 |  |  | 1 |  | 10.33424 | ~10 grains copper (25-100µm).
| 24.6875 | C | 100 | 150 | 1 |  |  | 1 |  | 44.79587 | ~10 grains arsenopyrite (25-150µm).
[8 empty] | 2 | 62 | 55.1301 | ~3000 grains pyrite (25-150µm).
~2000 grains marcasite (25-75µm).
863617 | 15.1875 | C | 75 | 75 | 1 |  |  | 1 |  | 9.478146 | ~0.5% pyrite (25-250µm).
[8 empty] | 1 | 67.6 | 9.478146 | ~0.5% marcasite (25-75µm).
863618 | 3.1275 | C | 15 | 15 | 3 |  |  | 3 |  | <1 | 5 grains arsenopyrite (50-100µm).
| 5.1875 | C | 25 | 25 | 1 |  |  | 1 |  | <1 | ~1% pyrite (25-250µm).
| 7.734375 | C | 25 | 50 | 1 |  |  | 1 |  | 1.07263 | ~0.5% marcasite (25-50µm).
| 12.734375 | C | 25 | 100 |  | 1 |  | 1 |  | 3.532094
| 10.25 | C | 50 | 50 | 1 |  |  | 1 |  | 2.84301
| 12.734375 | C | 50 | 75 |  | 1 |  | 1 |  | 5.29814
| 15.1875 | C | 50 | 100 | 2 |  |  | 2 |  | 16.85004
| 17.609375 | C | 75 | 100 | 2 |  |  | 2 |  | 29.30554
[8 empty] | 12 | 67.6 | 59.49538
863619 | 3.1275 | C | 15 | 15 | 1 |  | 2 | 3 |  | <1 | ~1% pyrite (25-250µm).
| 5.1875 | C | 25 | 25 |  |  | 1 | 1 |  | <1 | ~1% marcasite (25-50µm).
| 7.734375 | C | 25 | 50 | 2 |  |  | 2 |  | 1.308841
| 10.25 | C | 50 | 50 | 3 |  |  | 3 |  | 5.203633
| 12.734375 | C | 50 | 75 | 4 |  |  | 4 |  | 12.92976
| 15.1875 | C | 75 | 75 | 2 |  |  | 2 |  | 11.56539
| 17.609375 | C | 75 | 100 | 2 |  |  | 2 |  | 17.87955
[8 empty] | 17 | 110.8 | 49.24954
863620 | 7.734375 | C | 25 | 50 | 1 |  |  | 1 |  | 6.972093 | ~3000 grains pyrite (25-250µm).
| 10.25 | C | 50 | 50 | 1 | 1 |  | 2 |  | 36.95913 | ~2000 grains marcasite (25-75µm).
| 15.1875 | C | 50 | 100 | 1 |  |  | 1 |  | 54.76262
| 20 | C | 50 | 150 | 1 |  |  | 1 |  | 108.1731
[8 empty] | 5 | 10.4 | 206.8669
863623 | 3.1275 | C | 15 | 15 | 2 | 1 | 1 | 4 |  | <1 | 3 grains galena (50-75µm).
| 5.1875 | C | 25 | 25 | 1 | 1 |  | 2 |  | <1 | ~0.5% pyrite (25-250µm).
| 7.734375 | C | 25 | 50 | 5 |  |  | 5 |  | 3.114681
| 10.25 | C | 25 | 75 | 2 |  |  | 2 |  | 2.476643
[8 empty] | 13 | 116.4 | 6.190494
863625 | 5.1875 | C | 25 | 25 | 1 |  |  | 1 |  | 0.6987473 | ~1% pyrite (25-250µm).
| 7.734375 | C | 25 | 50 | 2 |  |  | 2 |  | 4.167228
[8 empty] | 3 | 34.8 | 4.865975
863626 | 50 | M | 150 | 200 | 1 |  |  | 1 |  | 284.0909 | ~20 grains arsenopyrite (50-150µm).
[8 empty] | 1 | 39.6 | 284.0909 | ~1% pyrite (25-150µm).
863627 | 5.1875 | C | 25 | 25 | 1 |  |  | 1 |  | 0.7894937 | ~1% pyrite (25-250µm).
| 15.1875 | C | 75 | 75 | 1 |  |  | 1 |  | 20.80268
[8 empty] | 2 | 30.8 | 21.59218
863629 | 12.734375 | C | 50 | 75 | 1 |  |  | 1 |  | 9.230781 | ~2% pyrite (25-250µm).
[8 empty] | 1 | 38.8 | 9.230781
863630 | 22.359375 | C | 75 | 150 | 1 |  |  | 1 |  | 24.69335 | 8 grains copper (25-100µm).
[8 empty] | 1 | 76.4 | 24.69335 | 2 grains arsenopyrite (100-150µm).
~1% pyrite (25-1000µm).
~0.5% marcasite (25-1000µm).
863631 | 5.1875 | C | 25 | 25 | 1 |  |  | 1 |  | <1 | ~20 grains galena (50-100µm).
| 12.734375 | C | 50 | 75 | 1 | 1 |  | 2 |  | 5.989202 | ~20 grains arsenopyrite (50-250µm).
| 20 | C | 50 | 150 | 1 |  |  | 1 |  | 9.406355 | ~2% pyrite (50-250µm).
| 20 | C | 100 | 100 | 1 |  |  | 1 |  | 12.54181 | ~3000 grains marcasite (25-75µm).
[8 empty] | 5 | 119.6 | 28.14068
863634 | 20 | C | 100 | 100 | 1 |  |  | 1 |  | 30.4878 | 1 grain copper (100µm).
| 26.984375 | C | 125 | 150 | 1 |  |  | 1 |  | 77.1276 | ~0.5% pyrite (25-250µm).
[8 empty] | 2 | 49.2 | 107.6154 | ~5000 grains tungsten carbide (25-250µm;
contamination).
863635 | 7.734375 | C | 25 | 50 | 1 |  |  | 1 |  | 1.678467 | 2 grains copper (100-150µm).
| 10.25 | C | 50 | 50 | 1 |  |  | 1 |  | 4.448785 | ~0.5% pyrite (25-250µm).
[8 empty] | 2 | 43.2 | 6.127252 | ~2000 grains tungsten carbide (25-250µm;
contamination).
863636 | 15.1875 | C | 50 | 100 | 1 |  |  | 1 |  | 8.136161 | ~2% pyrite (25-1000µm).
[8 empty] | 1 | 70 | 8.136161 | ~5000 grains tungsten carbide (25-250µm;
contamination).
863637 | 7.734375 | C | 25 | 50 | 1 |  |  | 1 |  | 0.9063721 | ~1% pyrite (25-150µm).
| 12.734375 | C | 50 | 75 | 1 |  |  | 1 |  | 4.476929 | ~2000 grains tungsten carbide (25-250µm;
| 20 | C | 75 | 125 | 1 |  |  | 1 |  | 17.578125 | contamination).
[8 empty] | 3 | 80 | 22.96143
863638 | No Visible Gold | [9 empty] | ~5% pyrite (25-250µm).
863639 | 10.25 | C | 50 | 50 | 1 |  |  | 1 |  | 3.140319 | ~5% pyrite (25-250µm).
| 20 | C | 75 | 125 | 1 |  |  | 1 |  | 22.97794
[8 empty] | 2 | 61.2 | 26.11826
863641 | 3.1275 | C | 15 | 15 | 1 |  |  | 1 |  | <1 | ~50 grains pyrite (25-250µm).
| 5.1875 | C | 25 | 25 | 1 |  |  | 1 |  | <1
| 7.734375 | C | 25 | 50 | 1 |  |  | 1 |  | 0.562964
[8 empty] | 3 | 128.8 | 0.7927316
863642 | 5.1875 | C | 25 | 25 | 1 | 1 |  | 2 |  | 0.5003376 | ~20 grains arsenopyrite (50-250µm).
| 7.734375 | C | 25 | 50 | 1 |  |  | 1 |  | 0.7459852 | ~5000 grains pyrite (25-250µm).
| 10.25 | C | 25 | 75 |  | 1 |  | 1 |  | 1.482928 | ~5000 grains marcasite (25-100µm).
| 24.6875 | C | 100 | 150 | 1 |  |  | 1 |  | 28.5735
[8 empty] | 5 | 97.2 | 31.30275
863643 | 5.1875 | C | 25 | 25 |  | 1 |  | 1 |  | <1 | 1 grain copper (250µm).
| 7.734375 | C | 25 | 50 | 1 |  |  | 1 |  | 0.7309452 | 1 grain arsenopryite (500µm).
[8 empty] | 2 | 99.2 | 0.9760703 | ~1% pyrite (25-1000µm).
~2000 grains marcasite (25-50µm).
863644 | 3.1275 | C | 15 | 15 | 1 | 1 |  | 2 |  | <1 | ~5% pyrite (25-1000µm).
| 5.1875 | C | 25 | 25 | 1 |  |  | 1 |  | <1 | ~1000 grains tungsten carbide (25-150µm;
| 7.734375 | C | 25 | 50 | 1 | 1 |  | 2 |  | 2.500337 | contamination).
| 31.484375 | C | 125 | 200 | 1 |  |  | 1 |  | 101.7814
[8 empty] | 6 | 58 | 104.883
863646 | 5.1875 | C | 25 | 25 |  | 1 |  | 1 |  | <1 | 3 grains copper (25-250µm).
| 7.734375 | C | 25 | 50 | 2 |  |  | 2 |  | 1.604198 | ~1% pyrite (25-1000µm).
| 10.25 | C | 25 | 75 |  | 1 |  | 1 |  | 1.594476 | ~2000 grains marcasite (25-75µm).
| 10.25 | C | 50 | 50 | 1 |  |  | 1 |  | 2.125968
[8 empty] | 5 | 90.4 | 5.593629
863647 | 3.1275 | C | 15 | 15 | 10 | 2 |  | 12 |  | 0.6113115 | ~1000 grains pyrite (25-100µm).
| 5.1875 | C | 25 | 25 | 2 |  | 1 | 3 |  | 0.704143
| 7.734375 | C | 25 | 50 | 2 |  |  | 2 |  | 1.399802
| 10.25 | C | 50 | 50 |  | 1 |  | 1 |  | 1.855092
| 12.734375 | C | 50 | 75 | 2 |  | 1 | 3 |  | 10.37126
| 17.609375 | C | 75 | 100 | 1 | 1 |  | 2 |  | 19.12215
[8 empty] | 23 | 103.6 | 34.06376
863648 | 7.734375 | C | 25 | 50 | 1 |  |  | 1 |  | 0.6382902 | ~20 grains molybdenite (25-100µm).
| 10.25 | C | 50 | 50 | 1 |  |  | 1 |  | 1.691791 | ~1000 grains pyrite (25-150µm).
[8 empty] | 2 | 113.6 | 2.330082
863649 | 5.1875 | C | 25 | 25 |  | 1 |  | 1 |  | <1 | ~1000 grains pyrite (25-150µm).
| 15.1875 | C | 75 | 75 | 1 |  |  | 1 |  | 5.523471
[8 empty] | 2 | 116 | 5.733095
863650 | 5.1875 | C | 25 | 25 | 1 | 1 |  | 2 |  | <1 | ~1% pyrite (25-250µm).
| 7.734375 | C | 25 | 50 | 1 | 1 |  | 2 |  | 1.032903
| 10.25 | C | 50 | 50 | 1 |  |  | 1 |  | 1.368857
| 15.1875 | C | 75 | 75 | 1 |  |  | 1 |  | 4.563552
| 17.609375 | C | 75 | 100 | 1 |  |  | 1 |  | 7.055038
[8 empty] | 7 | 140.4 | 14.36674
863651 | 3.1275 | C | 15 | 15 |  | 1 |  | 1 |  | <1 | ~2% pyrite (25-750µm).
| 5.1875 | C | 25 | 25 | 1 | 1 |  | 2 |  | 1.240633
| 7.734375 | C | 25 | 50 |  | 1 |  | 1 |  | 1.849739
[8 empty] | 4 | 39.2 | 3.225006

## Primary Weights & Descriptions
Primary Sample Processing Weights and Descriptions
Client: Anglo Gold Ashanti
File Name: 20177437 - Anglo Gold Ashanti - Burr - (Minnesota) - April 2017
Total Number of Samples in this Report: 88
ODM Batch Number(s): 7465, 7474, 7478
Screening and Shaking Table Sample Descriptions
[7 empty] | Clasts (+2.0 mm)* |  |  |  |  | Matrix (-2.0 mm)
|  | Weight (kg wet) | [5 empty] | Percentage |  |  |  | Distribution |  |  |  |  | Colour
ODM # | Sample Number | Bulk Rec'd | Archived Split | Table Split | +2.0 mm Clasts* | Table Feed | Size | V/S | GR | LS | OT** | S/U | SD | ST | CY | ORG | SD | CY | Class
7061 | 863528 | 10.1 | 0.5 | 9.6 | 0.2 | 9.4 | P | 30 | 70 | Tr | 0 | S | F | + | Y | N | GB | GB | SAND + SILT
7062 | 863529 | 18 | 0.5 | 17.5 | 0.1 | 17.4 | G | 25 | 75 | Tr | 0 | S | F | + | Y | N | GB | GB | SAND + SILT
7063 | 863530 | 14.6 | 0.5 | 14.1 | 0.1 | 14 | P | 40 | 60 | 0 | 0 | S | F | + | Y | N | GB | GB | SAND + SILT
7064 | 863531 | 12.7 | 0.5 | 12.2 | 2.4 | 9.8 | C | 50 | 50 | 0 | 0 | U | Y | Y | Y | N | GB | GB | TILL
7065 | 863533 | 14.9 | 0.5 | 14.4 | 0.1 | 14.3 | P | 35 | 35 | 30 | 0 | S | F | + | Y | N | GB | GB | SAND + SILT
7066 | 863534 | 8.5 | 0.5 | 8 | 3.5 | 4.5 | C | 60 | 40 | 0 | 0 | U | - | + | Y | N | GB | GB | TILL
7067 | 863536 | 4.6 | 0.5 | 4.1 | 1.4 | 2.7 | P | 80 | 20 | 0 | 0 | U | - | + | Y | N | GB | GB | TILL
7068 | 863539 | 22.4 | 0.5 | 21.9 | 2.7 | 19.2 | P | 40 | 40 | 20 | 0 | U | - | + | Y | N | GB | GB | TILL
7069 | 863540 | 25.4 | 0.5 | 24.9 | 0.2 | 24.7 | P | 60 | 20 | 20 | 0 | S | F | + | Y | N | GB | GB | SAND + SILT
7070 | 863541 | 36 | 0.5 | 35.5 | 3.5 | 32 | P | 60 | 40 | 0 | 0 | U | + | Y | - | N | GB | GB | TILL
7071 | 863542 | 24.5 | 0.5 | 24 | 0.2 | 23.8 | G | 60 | 40 | Tr | 0 | S | FM | - | N | N | GB | NA | SAND
7072 | 863546 | 34 | 0.5 | 33.5 | 5.4 | 28.1 | P | 60 | 40 | 0 | 0 | U | + | Y | - | N | GB | GB | TILL
7073 | 863550 | 16.3 | 0.5 | 15.8 | 0.5 | 15.3 | P | 20 | 50 | 30 | 0 | U | - | + | Y | N | GB | GB | TILL
7074 | 863551 | 14.5 | 0.5 | 14 | 4.8 | 9.2 | C | 70 | 30 | 0 | 0 | U | - | + | Y | N | GB | GB | TILL
7075 | 863552 | 17.5 | 0.5 | 17 | 8.4 | 8.6 | C | 70 | 30 | 0 | 0 | U | Y | Y | Y | N | GB | GB | TILL
7076 | 863554 | 21.9 | 0.5 | 21.4 | 3 | 18.4 | P | 80 | 20 | Tr | 0 | U | Y | + | - | N | GB | GB | TILL
7077 | 863555 | 34.3 | 0.5 | 33.8 | 2.2 | 31.6 | P | 60 | 40 | 0 | 0 | U | Y | + | - | N | GB | GB | TILL
7078 | 863556 | 19.6 | 0.5 | 19.1 | 7.8 | 11.3 | C | 70 | 30 | 0 | 0 | U | Y | Y | Y | N | GY | GY | TILL
7079 | 863558 | 3.5 | 0.5 | 3 | 0.6 | 2.4 | P | 100 | Tr | 0 | 0 | U | - | + | Y | N | GG | GG | TILL
7080 | 863560 | 20.4 | 0.5 | 19.9 | 0.7 | 19.2 | P | 60 | 30 | 10 | 0 | U | - | + | Y | N | GB | GB | TILL
7081 | 863561 | 17.6 | 0.5 | 17.1 | 3.3 | 13.8 | P | 40 | 60 | 0 | 0 | U | - | + | Y | N | GB | GB | TILL
7082 | 863563 | 21 | 0.5 | 20.5 | 1 | 19.5 | P | 60 | 30 | 10 | 0 | U | - | + | Y | N | GB | GB | TILL
7083 | 863565 | 23.6 | 0.5 | 23.1 | 7.6 | 15.5 | P | 70 | 30 | 0 | 0 | U | + | Y | - | N | LOC | LOC | TILL
7084 | 863568 | 22.2 | 0.5 | 21.7 | 1.1 | 20.6 | P | 30 | 50 | 20 | 0 | U | - | + | Y | N | GB | GB | TILL
7085 | 863569 | 24.4 | 0.5 | 23.9 | 1.2 | 22.7 | P | 30 | 50 | 20 | 0 | U | - | + | Y | N | GB | GB | TILL
7086 | 863570 | 27.9 | 0.5 | 27.4 | 1.9 | 25.5 | P | 40 | 60 | 0 | 0 | U | + | Y | - | N | GB | GB | TILL
7087 | 863571 | 16.1 | 0.5 | 15.6 | 4.1 | 11.5 | P | 70 | 30 | Tr | 0 | U | Y | + | - | N | GB | GB | TILL
7088 | 863572 | 8.3 | 0.5 | 7.8 | 3 | 4.8 | P | 80 | 20 | Tr | 0 | U | Y | Y | Y | N | GB | GB | TILL
7089 | 863574 | 17.4 | 0.5 | 16.9 | 0.2 | 16.7 | P | 20 | 70 | 10 | 0 | S | F | + | Y | N | GB | GB | SAND + SILT
7090 | 863575 | 28.9 | 0.5 | 28.4 | 4.6 | 23.8 | P | 60 | 30 | 10 | 0 | U | + | Y | - | N | GB | GB | TILL
7091 | 863576 | 11.9 | 0.5 | 11.4 | 5.8 | 5.6 | C | 80 | 20 | 0 | 0 | U | Y | Y | Y | N | GB | GB | TILL
7092 | 863577 | 33.6 | 0.5 | 33.1 | 13.2 | 19.9 | C | 60 | 40 | 0 | 0 | U | Y | Y | Y | N | GB | GB | TILL
7093 | 863578 | 23.6 | 0.5 | 23.1 | 1 | 22.1 | P | 50 | 40 | 10 | 0 | U | - | + | Y | N | GB | GB | TILL
7094 | 863579 | 24 | 0.5 | 23.5 | 7.2 | 16.3 | P | 70 | 30 | Tr | 0 | U | + | Y | - | N | GB | GB | TILL
7095 | 863580 | 23.5 | 0.5 | 23 | 0.6 | 22.4 | P | 40 | 60 | Tr | 0 | U | - | + | Y | N | GB | GB | TILL
7096 | 863581 | 27.2 | 0.5 | 26.7 | 2 | 24.7 | C | 60 | 40 | Tr | 0 | U | + | Y | - | N | GB | GB | TILL
7121 | 863583 | 23 | 0.5 | 22.5 | 2 | 20.5 | P | 20 | 70 | 10 | 0 | U | Y | + | Y | N | GB | GB | TILL
7122 | 863586 | 30.2 | 0.5 | 29.7 | 1.8 | 27.9 | C | 20 | 60 | 20 | 0 | U | Y | + | Y | N | GB | GB | TILL
7123 | 863587 | 27 | 0.5 | 26.5 | 1.6 | 24.9 | P | 80 | 20 | 0 | 0 | U | Y | Y | - | N | B | B | TILL
7124 | 863589 | 15.1 | 0.5 | 14.6 | 5.1 | 9.5 | P | 80 | 20 | 0 | 0 | U | + | Y | - | N | GB | GB | TILL
7125 | 863591 | 26 | 0.5 | 25.5 | 17.3 | 8.2 | C | 90 | 10 | 0 | 0 | U | + | Y | - | N | GB | GB | TILL
7126 | 863592 | 17 | 0.5 | 16.5 | 7.9 | 8.6 | C | 95 | 5 | 0 | 0 | U | + | Y | - | N | GY | GY | TILL
7127 | 863595 | 26.4 | 0.5 | 25.9 | 2.7 | 23.2 | P | 40 | 60 | 0 | 0 | U | - | Y | + | N | GB | GB | TILL
7128 | 863596 | 7.1 | 0.5 | 6.6 | 4.1 | 2.5 | C | 80 | 20 | 0 | 0 | U | + | Y | - | N | GB | GB | TILL
7129 | 863597 | 12.5 | 0.5 | 12 | 2.4 | 9.6 | P | 90 | 10 | 0 | 0 | U | + | Y | - | N | GB | GB | TILL
7130 | 863600 | 18.8 | 0.5 | 18.3 | 9.9 | 8.4 | P | 90 | 10 | 0 | 0 | U | + | Y | - | N | GB | GB | TILL
7131 | 863602 | 21.1 | 0.5 | 20.6 | 1 | 19.6 | P | 30 | 50 | 20 | 0 | U | - | Y | + | N | GB | GB | TILL
7132 | 863603 | 34.4 | 0.5 | 33.9 | 4.2 | 29.7 | P | 20 | 30 | 0 | 0 | U | + | Y | - | N | GY | GY | TILL
7133 | 863604 | 21.8 | 0.5 | 21.3 | 2.7 | 18.6 | G | 40 | 60 | Tr | 0 | U | + | Y | - | N | GB | GB | TILL
7134 | 863605 | 6.2 | 0.5 | 5.7 | 1.7 | 4 | C | 60 | 40 | 0 | 0 | U | Y | + | - | N | GB | GB | TILL
7135 | 863606 | 27 | 0.5 | 26.5 | 2.7 | 23.8 | C | 20 | 60 | 20 | 0 | U | - | + | Y | N | GB | GB | TILL
7136 | 863607 | 26.3 | 0.5 | 25.8 | 2.7 | 23.1 | P | 20 | 60 | 20 | 0 | U | - | + | Y | N | GB | GB | TILL
7137 | 863608 | 25.8 | 0.5 | 25.3 | 0.1 | 25.2 | P | 0 | 90 | 10 | 0 | S | FM | - | N | N | OC | NA | SAND
7138 | 863609 | 32.9 | 0.5 | 32.4 | 0.2 | 32.2 | G | 10 | 80 | 10 | 0 | S | MC | - | N | N | GB | NA | SAND
7139 | 863610 | 34.6 | 0.5 | 34.1 | 2.4 | 31.7 | P | 20 | 80 | 0 | 0 | S | MC | - | N | N | BE | NA | SAND
7140 | 863611 | 26.2 | 0.5 | 25.7 | 2.2 | 23.5 | C | 40 | 60 | 0 | 0 | S | FM | - | N | N | BE | NA | SAND
7141 | 863612 | 14.6 | 0.5 | 14.1 | 1.1 | 13 | C | 30 | 70 | 0 | 0 | U | - | Y | + | N | GB | GB | TILL
7142 | 863613 | 14.2 | 0.5 | 13.7 | 4.7 | 9 | C | 20 | 80 | Tr | 0 | U | Y | Y | Y | N | GB | GB | TILL
7143 | 863614 | 25.9 | 0.5 | 25.4 | 1.1 | 24.3 | C | 20 | 80 | Tr | 0 | U | - | Y | + | N | GB | GB | TILL
7144 | 863615 | 18 | 0.5 | 17.5 | 0.5 | 17 | P | 60 | 40 | 0 | 0 | U | + | Y | - | N | BE | BE | TILL
7145 | 863616 | 26.5 | 0.5 | 26 | 10.5 | 15.5 | C | 60 | 40 | Tr | 0 | U | Y | Y | Y | N | GB | GB | TILL
7146 | 863617 | 25.6 | 0.5 | 25.1 | 8.2 | 16.9 | C | 70 | 30 | 0 | 0 | U | + | Y | - | N | LOC | LOC | TILL
7147 | 863618 | 22.1 | 0.5 | 21.6 | 4.7 | 16.9 | C | 30 | 70 | 0 | 0 | U | + | Y | - | N | BE | BE | TILL
7148 | 863619 | 34.3 | 0.5 | 33.8 | 6.1 | 27.7 | C | 30 | 70 | Tr | 0 | U | + | Y | - | N | BE | BE | TILL
7149 | 863620 | 3.4 | 0.5 | 2.9 | 0.3 | 2.6 | P | 60 | 40 | 0 | 0 | U | + | Y | - | N | GY | GY | TILL
7150 | 863623 | 31.2 | 0.5 | 30.7 | 1.6 | 29.1 | C | 20 | 80 | 0 | 0 | U | + | Y | - | N | GB | GB | TILL
7151 | 863625 | 20.5 | 0.5 | 20 | 11.3 | 8.7 | C | 60 | 40 | 0 | 0 | U | + | Y | - | N | BE | BE | TILL
7152 | 863626 | 14.6 | 0.5 | 14.1 | 4.2 | 9.9 | C | 20 | 80 | 0 | 0 | U | + | Y | - | N | GB | GB | TILL
7153 | 863627 | 8.4 | 0.5 | 7.9 | 0.2 | 7.7 | P | 30 | 70 | 0 | 0 | S | FM | - | N | N | GB | GB | SAND
7154 | 863629 | 13.6 | 0.5 | 13.1 | 3.4 | 9.7 | C | 10 | 90 | 0 | 0 | S | MC | - | N | N | GB | GB | SAND + GRAVEL
7155 | 863630 | 20.6 | 0.5 | 20.1 | 1 | 19.1 | P | 10 | 80 | 10 | 0 | U | - | Y | + | N | GB | GB | TILL
7156 | 863631 | 32.2 | 0.5 | 31.7 | 1.8 | 29.9 | P | 60 | 40 | Tr | 0 | U | + | Y | - | N | GB | GB | TILL
7157 | 863634 | 17.9 | 0.5 | 17.4 | 5.1 | 12.3 | P | 80 | 20 | Tr | 0 | U | Y | Y | Y | N | GY | GY | TILL
7158 | 863635 | 11.4 | 0.5 | 10.9 | 0.1 | 10.8 | P | 40 | 60 | 0 | 0 | S | FM | - | N | N | GB | GB | SAND
7159 | 863636 | 18.5 | 0.5 | 18 | 0.5 | 17.5 | G | 90 | 10 | 0 | 0 | U | + | Y | - | N | GY | GY | TILL
7160 | 863637 | 26.4 | 0.5 | 25.9 | 5.9 | 20 | C | 100 | Tr | 0 | 0 | U | Y | Y | Y | N | GY | GY | TILL
7161 | 863638 | 21.5 | 0.5 | 21 | 1.7 | 19.3 | C | 100 | 0 | 0 | 0 | U | Y | + | - | N | GY | GY | TILL
7162 | 863639 | 20.7 | 0.5 | 20.2 | 4.9 | 15.3 | C | 100 | 0 | 0 | 0 | U | Y | Y | Y | N | GY | GY | TILL
7163 | 863641 | 32.7 | 0.5 | 32.2 | 0 | 32.2 | G | 100 | 0 | 0 | 0 | S | FM | + | N | N | OC | OC | SAND + SILT
7164 | 863642 | 25.7 | 0.5 | 25.2 | 0.9 | 24.3 | P | 90 | 10 | 0 | 0 | U | - | + | + | N | GB | GB | TILL
7165 | 863643 | 27.3 | 0.5 | 26.8 | 2 | 24.8 | P | 60 | 40 | 0 | 0 | U | Y | + | + | N | BE | BE | TILL
7166 | 863644 | 21.9 | 0.5 | 21.4 | 6.9 | 14.5 | C | 90 | 10 | 0 | 0 | U | + | Y | - | N | GB | GB | TILL
7167 | 863646 | 24.1 | 0.5 | 23.6 | 1 | 22.6 | P | 20 | 60 | 20 | 0 | U | - | Y | + | N | BE | BE | TILL
7168 | 863647 | 27 | 0.5 | 26.5 | 0.6 | 25.9 | P | 40 | 60 | 0 | 0 | U | + | - | - | N | BE | BE | TILL
7169 | 863648 | 35 | 0.5 | 34.5 | 6.1 | 28.4 | P | 40 | 60 | 0 | 0 | U | + | - | - | N | BE | BE | TILL
7170 | 863649 | 32.7 | 0.5 | 32.2 | 3.2 | 29 | C | 40 | 60 | 0 | 0 | U | + | - | - | N | OC | OC | TILL
7171 | 863650 | 37.1 | 0.5 | 36.6 | 1.5 | 35.1 | P | 30 | 70 | 0 | 0 | U | + | - | - | N | OC | OC | TILL
7172 | 863651 | 22.3 | 0.5 | 21.8 | 12 | 9.8 | C | 15 | 85 | 0 | 0 | U | + | Y | - | N | GB | GB | TILL
*Larger clasts removed by hand in the field.
**Samples listed as "other" are quartz.

## HMC Processing
Heavy Mineral Processing Weights
Client: Anglo Gold Ashanti
File Name: 20177437 - Anglo Gold Ashanti - Burr - (Minnesota) - April 2017
Total Number of Samples in this Report: 88
ODM Batch Number(s): 7465, 7474, 7478
Table Concentrate Weight (g)
Heavy Liquid Separation S.G. 3.20
HMC
Nonferromagnetic HMC
Sample Number | [6 empty] | Analytical Split
| Total | Lights | Total | Mag | Total | Excess | INA | ICP
863528 | 289.5 | 283.2 | 6.3 | 1.2 | 5.1 | 0 | 4.1 | 1
863529 | 407.1 | 393.2 | 13.9 | 2.8 | 11.1 | 0 | 8.1 | 3
863530 | 297.3 | 279.2 | 18.1 | 3.4 | 14.7 | 0 | 11.7 | 3
863531 | 321.3 | 280.9 | 40.4 | 6.2 | 34.2 | 0 | 29.2 | 5
863533 | 213.1 | 209 | 4.1 | 0.8 | 3.3 | 0 | 2.3 | 1
863534 | 193.1 | 184.5 | 8.6 | 1.9 | 6.7 | 0 | 4.7 | 2
863536 | 185.9 | 181 | 4.9 | 0.8 | 4.1 | 0 | 3.1 | 1
863539 | 334.1 | 288.8 | 45.3 | 8.9 | 36.4 | 0 | 31.4 | 5
863540 | 367.8 | 331.6 | 36.2 | 3.8 | 32.4 | 0 | 27.4 | 5
863541 | 479.2 | 267.2 | 212 | 19.8 | 192.2 | 127.2 | 60 | 5
863542 | 467.7 | 249.7 | 218 | 18.9 | 199.1 | 134.1 | 60 | 5
863546 | 432.2 | 248.5 | 183.7 | 21.6 | 162.1 | 97.1 | 60 | 5
863550 | 265.4 | 249.7 | 15.7 | 4 | 11.7 | 0 | 8.7 | 3
863551 | 355.2 | 325.8 | 29.4 | 3.8 | 25.6 | 0 | 20.6 | 5
863552 | 364.6 | 338.1 | 26.5 | 4.8 | 21.7 | 0 | 16.7 | 5
863554 | 293.4 | 242.6 | 50.8 | 7.2 | 43.6 | 0 | 38.6 | 5
863555 | 387.3 | 210.7 | 176.6 | 26.6 | 150 | 85 | 60 | 5
863556 | 295.1 | 227.3 | 67.8 | 14.9 | 52.9 | 0 | 47.9 | 5
863558 | 165.3 | 159 | 6.3 | 1 | 5.3 | 0 | 4.3 | 1
863560 | 291.6 | 272.6 | 19 | 4.9 | 14.1 | 0 | 11.1 | 3
863561 | 349.3 | 300.9 | 48.4 | 8.2 | 40.2 | 0 | 35.2 | 5
863563 | 279.3 | 258.2 | 21.1 | 5.5 | 15.6 | 0 | 10.6 | 5
863565 | 318.3 | 256.3 | 62 | 11 | 51 | 0 | 46 | 5
863568 | 303.8 | 276.9 | 26.9 | 6.4 | 20.5 | 0 | 15.5 | 5
863569 | 255.3 | 225.3 | 30 | 7 | 23 | 0 | 18 | 5
863570 | 432.4 | 290 | 142.4 | 22.3 | 120.1 | 55.1 | 60 | 5
863571 | 330.5 | 280.6 | 49.9 | 8.1 | 41.8 | 0 | 36.8 | 5
863572 | 295.3 | 266.1 | 29.2 | 5 | 24.2 | 0 | 19.2 | 5
863574 | 291.2 | 285.8 | 5.4 | 1.7 | 3.7 | 0 | 2.7 | 1
863575 | 320.1 | 226.6 | 93.5 | 15.7 | 77.8 | 12.8 | 60 | 5
863576 | 205 | 188.1 | 16.9 | 1.9 | 15 | 0 | 10 | 5
863577 | 273.4 | 166.9 | 106.5 | 12 | 94.5 | 29.5 | 60 | 5
863578 | 307 | 271 | 36 | 7.5 | 28.5 | 0 | 23.5 | 5
863579 | 329 | 225 | 104 | 14 | 90 | 25 | 60 | 5
863580 | 335 | 313.3 | 21.7 | 3.7 | 18 | 0 | 13 | 5
863581 | 445.6 | 314.3 | 131.3 | 16.8 | 114.5 | 49.5 | 60 | 5
863583 | 378.2 | 322.8 | 55.4 | 9.1 | 46.3 | 0 | 41.3 | 5
863586 | 288.4 | 258.1 | 30.3 | 6.2 | 24.1 | 0 | 19.1 | 5
863587 | 347.9 | 325.3 | 22.6 | 2.8 | 19.8 | 0 | 14.8 | 5
863589 | 264.9 | 200.3 | 64.6 | 9.6 | 55 | 0 | 50 | 5
863591 | 163.7 | 146.6 | 17.1 | 1.2 | 15.9 | 0 | 10.9 | 5
863592 | 300.3 | 295.1 | 5.2 | 0.2 | 5 | 0 | 4 | 1
863595 | 360 | 327.2 | 32.8 | 7.6 | 25.2 | 0 | 20.2 | 5
863596 | 224.4 | 214.3 | 10.1 | 1.6 | 8.5 | 0 | 6.5 | 2
863597 | 307.1 | 273.8 | 33.3 | 5 | 28.3 | 0 | 23.3 | 5
863600 | 211.1 | 159.5 | 51.6 | 5 | 46.6 | 0 | 41.6 | 5
863602 | 318.6 | 303.7 | 14.9 | 3.9 | 11 | 0 | 8 | 3
863603 | 464.1 | 360.3 | 103.8 | 12.2 | 91.6 | 26.6 | 60 | 5
863604 | 332.9 | 271.9 | 61 | 7.1 | 53.9 | 0 | 48.9 | 5
863605 | 175.2 | 156.2 | 19 | 3.4 | 15.6 | 0 | 10.6 | 5
863606 | 342.6 | 289.3 | 53.3 | 9.5 | 43.8 | 0 | 38.8 | 5
863607 | 327.7 | 277.8 | 49.9 | 4.8 | 45.1 | 0 | 40.1 | 5
863608 | 260.5 | 147.1 | 113.4 | 19.8 | 93.6 | 28.6 | 60 | 5
863609 | 213.7 | 109.4 | 104.3 | 19.4 | 84.9 | 19.9 | 60 | 5
863610 | 435.3 | 318.6 | 116.7 | 14.9 | 101.8 | 36.8 | 60 | 5
863611 | 404 | 321.2 | 82.8 | 10 | 72.8 | 7.8 | 60 | 5
863612 | 232.9 | 208.4 | 24.5 | 3.9 | 20.6 | 0 | 15.6 | 5
863613 | 248.4 | 223.9 | 24.5 | 4.5 | 20 | 0 | 15 | 5
863614 | 850.4 | 835.4 | 15 | 3 | 12 | 0 | 9 | 3
863615 | 330.6 | 245.7 | 84.9 | 13.3 | 71.6 | 6.6 | 60 | 5
863616 | 315.9 | 250.4 | 65.5 | 9.3 | 56.2 | 0 | 51.2 | 5
863617 | 327.8 | 247.6 | 80.2 | 11.9 | 68.3 | 0 | 63.3 | 5
863618 | 297.5 | 208.6 | 88.9 | 13.2 | 75.7 | 10.7 | 60 | 5
863619 | 426.1 | 285.5 | 140.6 | 19.6 | 121 | 56 | 60 | 5
863620 | 184 | 176.2 | 7.8 | 0.8 | 7 | 0 | 5 | 2
863623 | 329.5 | 236.4 | 93.1 | 13.6 | 79.5 | 14.5 | 60 | 5
863625 | 220.8 | 177 | 43.8 | 5.8 | 38 | 0 | 33 | 5
863626 | 216.5 | 168.7 | 47.8 | 5.7 | 42.1 | 0 | 37.1 | 5
863627 | 281.4 | 228 | 53.4 | 8 | 45.4 | 0 | 40.4 | 5
863629 | 373.3 | 323.9 | 49.4 | 3.7 | 45.7 | 0 | 40.7 | 5
863630 | 180.3 | 161.2 | 19.1 | 6 | 13.1 | 0 | 10.1 | 3
863631 | 396.8 | 303.6 | 93.2 | 17 | 76.2 | 11.2 | 60 | 5
863634 | 312.9 | 253.1 | 59.8 | 13.8 | 46 | 0 | 41 | 5
863635 | 294.4 | 232.7 | 61.7 | 8 | 53.7 | 0 | 48.7 | 5
863636 | 300.7 | 153.3 | 147.4 | 90.6 | 56.8 | 0 | 51.8 | 5
863637 | 384.2 | 234.4 | 149.8 | 101.5 | 48.3 | 0 | 43.3 | 5
863638 | 460.7 | 400 | 60.7 | 22.4 | 38.3 | 0 | 33.3 | 5
863639 | 393.8 | 299.6 | 94.2 | 10.7 | 83.5 | 18.5 | 60 | 5
863641 | 316 | 229 | 87 | 10.8 | 76.2 | 11.2 | 60 | 5
863642 | 388.7 | 353.8 | 34.9 | 10.5 | 24.4 | 0 | 19.4 | 5
863643 | 497.7 | 434 | 63.7 | 12.1 | 51.6 | 0 | 46.6 | 5
863644 | 395.1 | 343.2 | 51.9 | 8 | 43.9 | 0 | 38.9 | 5
863646 | 370.6 | 348 | 22.6 | 5.9 | 16.7 | 0 | 11.7 | 5
863647 | 384.4 | 270.1 | 114.3 | 17.9 | 96.4 | 31.4 | 60 | 5
863648 | 557.6 | 485.6 | 72 | 13.7 | 58.3 | 0 | 53.3 | 5
863649 | 377.1 | 271.7 | 105.4 | 18 | 87.4 | 22.4 | 60 | 5
863650 | 335.8 | 206.3 | 129.5 | 25.9 | 103.6 | 38.6 | 60 | 5
863651 | 477.5 | 377.6 | 99.9 | 17.7 | 82.2 | 17.2 | 60 | 5

## -0.063 mm Clay-Silt Weights
-0.063 mm Clay-Silt Fraction Weights
Client: Anglo Gold Ashanti
File Name: 20177437 - Anglo Gold Ashanti - Burr - (Minnesota) - April 2017
Total Number of Samples in this Report: 88
ODM Batch Number(s): 7465, 7474, 7478
Archival Split Weight (g)
Sieved Split
Sample Number | Total | Excess | Total | +0.063 mm | -0.063 mm
863528 | 338.1 | 0 | 336.2 | 225.9 | 110.3
863529 | 391.3 | 0 | 390 | 160.4 | 229.6
863530 | 389.9 | 0 | 389.9 | 159.9 | 230
863531 | 441 | 0 | 441 | 379.1 | 61.9
863533 | 323.4 | 0 | 323.4 | 248.2 | 75.2
863534 | 455.6 | 0 | 455.6 | 399.3 | 56.3
863536 | 369.4 | 0 | 369.4 | 233 | 136.4
863539 | 413 | 0 | 413 | 309.8 | 103.2
863540 | 419.1 | 0 | 419.1 | 259 | 160.1
863541 | 418.7 | 0 | 418.7 | 265.1 | 153.6
863542 | 477.2 | 0 | 477.2 | 440.4 | 36.8
863546 | 419.5 | 0 | 419.5 | 390.7 | 28.8
863550 | 386.9 | 0 | 386.9 | 278.7 | 108.2
863551 | 438.8 | 0 | 438.8 | 332.9 | 105.9
863552 | 509.4 | 0 | 509.4 | 392.3 | 117.1
863554 | 451.9 | 0 | 451.9 | 308.1 | 143.8
863555 | 442.9 | 0 | 442.9 | 360.7 | 82.2
863556 | 387.1 | 0 | 387.1 | 278.2 | 108.9
863558 | 376 | 0 | 376 | 284.1 | 91.9
863560 | 352.5 | 0 | 349.2 | 251.7 | 97.5
863561 | 460.6 | 0 | 458.7 | 367.1 | 91.6
863563 | 362.2 | 0 | 359.2 | 235.8 | 123.4
863565 | 446.8 | 0 | 445.6 | 404.2 | 41.4
863568 | 423.7 | 0 | 421.2 | 309.4 | 111.8
863569 | 385.2 | 0 | 382.1 | 326.4 | 55.7
863570 | 402.3 | 0 | 401 | 369.8 | 31.2
863571 | 441.9 | 0 | 439.5 | 305 | 134.5
863572 | 470.5 | 0 | 469.4 | 408.9 | 60.5
863574 | 385.3 | 0 | 378.7 | 251 | 127.7
863575 | 404.5 | 0 | 403.2 | 294.7 | 108.5
863576 | 463.6 | 0 | 462.2 | 419.8 | 42.4
863577 | 422.6 | 0 | 421.8 | 390.9 | 30.9
863578 | 440.6 | 0 | 437.3 | 266 | 171.3
863579 | 484.3 | 0 | 483.4 | 457.7 | 25.7
863580 | 365.7 | 0 | 362.3 | 281.2 | 81.1
863581 | 515.8 | 0 | 514.5 | 416.1 | 98.4
863583 | 404.2 | 0 | 402.5 | 267.3 | 135.2
863586 | 408.1 | 0 | 407.7 | 328.7 | 79
863587 | 407 | 0 | 406.7 | 148.7 | 258
863589 | 458.5 | 0 | 457.3 | 383.1 | 74.2
863591 | 625.1 | 0 | 623.5 | 558.4 | 65.1
863592 | 488.1 | 0 | 487.3 | 442.1 | 45.2
863595 | 440.3 | 0 | 432.6 | 337.9 | 94.7
863596 | 505.6 | 0 | 504.6 | 469.1 | 35.5
863597 | 435.8 | 0 | 434.5 | 389.3 | 45.2
863600 | 490.2 | 0 | 489.5 | 447.6 | 41.9
863602 | 458.6 | 0 | 457.2 | 374.1 | 83.1
863603 | 448.3 | 0 | 448.3 | 424.7 | 23.6
863604 | 483.9 | 0 | 483.8 | 452.5 | 31.3
863605 | 500 | 0 | 501.4 | 413.3 | 88.1
863606 | 464.2 | 0 | 464.7 | 404.2 | 60.5
863607 | 449.1 | 0 | 446.8 | 301 | 145.8
863608 | 449.1 | 0 | 450.1 | 399.3 | 50.8
863609 | 482.2 | 0 | 481.1 | 420.1 | 61
863610 | 478.3 | 0 | 475.6 | 468.1 | 7.5
863611 | 435.3 | 0 | 433.1 | 243.2 | 189.9
863612 | 447.7 | 0 | 440.8 | 342.6 | 98.2
863613 | 471.1 | 0 | 469.1 | 390.3 | 78.8
863614 | 347.8 | 0 | 340.9 | 275.3 | 65.6
863615 | 420.8 | 0 | 417.3 | 390.3 | 27
863616 | 425.8 | 0 | 424.1 | 370.1 | 54
863617 | 432.9 | 0 | 430.3 | 304.1 | 126.2
863618 | 472.2 | 0 | 470.3 | 415.4 | 54.9
863619 | 472 | 0 | 470.7 | 407.5 | 63.2
863620 | 511.2 | 0 | 508.7 | 333 | 175.7
863623 | 407.7 | 0 | 405.8 | 288.6 | 117.2
863625 | 488.7 | 0 | 487.3 | 453.9 | 33.4
863626 | 490.1 | 0 | 485.8 | 422.8 | 63
863627 | 534.8 | 0 | 533.9 | 515.3 | 18.6
863629 | 445.2 | 0 | 444.1 | 376.9 | 67.2
863630 | 473.8 | 0 | 466.2 | 354.3 | 111.9
863631 | 417.3 | 0 | 412.7 | 355.2 | 57.5
863634 | 523.1 | 0 | 518.6 | 461.8 | 56.8
863635 | 519.4 | 0 | 514.5 | 480.8 | 33.7
863636 | 507.2 | 0 | 499.9 | 337.5 | 162.4
863637 | 457.4 | 0 | 453.6 | 346 | 107.6
863638 | 419.4 | 0 | 414.5 | 264.2 | 150.3
863639 | 543.1 | 0 | 536.5 | 358.7 | 177.8
863641 | 351.5 | 0 | 348.7 | 302.5 | 46.2
863642 | 429.9 | 0 | 425.1 | 350.7 | 74.4
863643 | 516.5 | 0 | 510.5 | 300.4 | 210.1
863644 | 421.5 | 0 | 416.8 | 318.7 | 98.1
863646 | 409.2 | 0 | 402.2 | 315.5 | 86.7
863647 | 452.1 | 0 | 447.2 | 206.1 | 241.1
863648 | 426.1 | 0 | 421.7 | 410.8 | 10.9
863649 | 414.1 | 0 | 408.5 | 404.4 | 4.1
863650 | 443.6 | 0 | 437.9 | 374.3 | 63.6
863651 | 561.3 | 0 | 554.9 | 487.8 | 67.1

## Pebble Sizing
Pebble Sizing (Selected Samples)
Client: Anglo Gold Ashanti
File Name: 20177437 - Anglo Gold Ashanti - Burr - (Minnesota) - April 2017
Total Number of Samples in this Report: 23
ODM Batch Number(s): 7465, 7474, 7478
| Sample Number | 8-16 mm
| 863504 | 719.8
| 863505 | 2218.6
| 863515 | 1411.9
| 863523 | 766.7
| 863524 | 1181.4
| 863525 | 1136.7
| 863531 | 364
| 863534 | 864
| 863537 | 179.7
| 863543 | 2820.6
| 863544 | 1790.5
| 863547 | 2161
| 863548 | 2146.5
| 863551 | 982.8
| 863552 | 2212.9
| 863556 | 1116.2
| 863557 | 247.3
| 863558 | 159.4
| 863561 | 828.9
| 863566 | 381.4
| 863570 | 167.3
| 863571 | 963
| 863576 | 1032.9

## Lithologies
PEBBLE LITHOLOGIES (selected samples)
Client: Anglo Gold Ashanti
File Name: 20177437 - Anglo Gold Ashanti - Burr - (Minnesota) - April 2017
Total Number of Samples in this Report: 50
ODM Batch Number(s): 7465, 7474, 7478
8 - 16 mm Pebble Count (number of pebbles)
| Greenstone Belt | [11 empty] | Metamorphic Rocks |  |  | Proterozoic Rocks
Sample Number | Ultramafic volcanic | Mafic Volcanic | Intermediate volcanic and tuff | Felsic volcanic and tuff | Porphyry | Gabbro | Greywacke, siltstone | Iron formation/ chert | Granitic rocks | Syenite | Shear zone | Quartz vein | Amphibolite (mafic volcanic protolith) | Fine-grained grey biotitic gneiss (greywacke protolith) | Granitic and other sedimentary gneiss | Diabase | Other | Total | Remarks
863504 | 0 | 6 | 3 | 0 | 0 | 0 | 11 | 4 | 28 | 0 | 0 | 3 | 1 | 35 | 8 | 0 | 1 sandstone (Phanerozoic) | 100
863505 | 0 | 30 | 4 | 0 | 1 | 2 | 3 | 0 | 31 | 0 | 0 | 4 | 1 | 11 | 8 | 5 | 0 | 100
863515 | 0 | 14 | 2 | 0 | 0 | 1 | 1 | 0 | 44 | 0 | 0 | 0 | 1 | 26 | 6 | 4 | 1 marly sandstone (Phanerozoic) | 100
863523 | 0 | 94 | 0 | 0 | 0 | 0 | 0 | 0 | 0 | 0 | 0 | 4 | 1 | 1 | 0 | 0 | 0 | 100 | 92 of 94 mafic volcanic pebbles are finely sheared basalt.
863524 | 0 | 27 | 2 | 0 | 0 | 2 | 5 | 0 | 20 | 0 | 0 | 6 | 0 | 32 | 3 | 0 | 3 muscovite schist | 100 | 10 mafic volcanic pebbles are finely sheared basalt similar to those in 863523. Muscovite schist pebbles are composed entirely of muscovite (SEM confirmed).
863525 | 2 | 27 | 0 | 0 | 0 | 1 | 0 | 0 | 9 | 0 | 0 | 5 | 1 | 43 | 6 | 4 | 2 muscovite schist | 100 | 2 ultramafic pebbles consist phlogopite and pyroxene.
863537 | 1 | 0 | 0 | 0 | 0 | 0 | 15 | 0 | 3 | 0 | 0 | 1 | 0 | 43 | 11 | 1 | 0 | 75
863543 | 0 | 22 | 3 | 0 | 0 | 0 | 27 | 2 chert | 15 | 0 | 0 | 0 | 1 | 22 | 7 | 0 | 1 dolomitic limestone (Phanerozoic) | 100 | One greywacke siltstone pebble is silicified with ~20% pyrite. Most Greenstone Belt pebbles are strongly foliated and lineated.
863547 | 1 | 0 | 0 | 0 | 19 | 6 | 0 | 0 | 17 | 0 | 0 | 3 | 0 | 50 | 4 | 0 | 0 | 100
863531 | 0 | 0 | 0 | 0 | 0 | 1 | 0 | 1 | 33 | 0 | 0 | 3 | 0 | 45 | 16 | 1 | 0 | 100
863534 | 3 | 0 | 0 | 0 | 1 | 2 | 0 | 0 | 19 | 0 | 0 | 0 | 0 | 65 | 9 | 0 | 1 marly sandstone (Phanerozoic) | 100
863544 | 1 | 99 | 0 | 0 | 0 | 0 | 0 | 0 | 0 | 0 | 0 | 0 | 0 | 0 | 0 | 0 | 0 | 100 | Mafic volcanic pebbles are sheared & sometimes pyritic.
863548 | 1 | 28 | 0 | 0 | 6 | 6 | 0 | 0 | 17 | 0 | 0 | 1 | 0 | 31 | 9 | 1 | 0 | 100
863551 | 0 | 6 | 0 | 0 | 4 | 5 | 0 | 1 | 19 | 0 | 0 | 2 | 0 | 58 | 5 | 0 | 0 | 100
863552 | 3 | 0 | 0 | 0 | 0 | 12 | 0 | 1 | 20 | 0 | 0 | 2 | 0 | 54 | 7 | 1 | 0 | 100
863556 | 10 | 1 | 0 | 0 | 0 | 12 | 0 | 0 | 7 | 0 | 0 | 2 | 0 | 62 | 6 | 0 | 0 | 100
863557 | 0 | 100 | 0 | 0 | 0 | 0 | 0 | 0 | 0 | 0 | 0 | 0 | 0 | 0 | 0 | 0 | 0 | 100
863558 | 0 | 95 | 0 | 0 | 0 | 1 | 0 | 0 | 0 | 0 | 0 | 0 | 0 | 0 | 0 | 0 | 0 | 96 | Mafic volcanic pebbles are variably epidotized and pyritic.
863561 | 0 | 21 | 0 | 0 | 6 | 2 | 0 | 0 | 31 | 0 | 0 | 4 | 0 | 24 | 11 | 0 | 1 cherty dolostone (Phanerozoic) | 100
863566 | 0 | 70 | 0 | 0 | 2 | 1 | 0 | 0 | 9 | 0 | 0 | 0 | 0 | 9 | 7 | 0 | 1 cherty dolostone (Phanerozoic) 1 sandstone (Phanerozoic) | 100
863570 | 0 | 38 | 3 | 0 | 0 | 4 | 0 | 0 | 18 | 0 | 0 | 0 | 0 | 22 | 11 | 4 | 0 | 100
863571 | 0 | 41 | 2 | 0 | 0 | 2 | 2 | 0 | 23 | 0 | 0 | 1 | 0 | 18 | 7 | 4 | 0 | 100
863576 | 0 | 2 | 0 | 0 | 0 | 0 | 0 | 0 | 17 | 0 | 0 | 2 | 0 | 63 | 14 | 2 | 0 | 100
863584 | 0 | 12 | 1 | 0 | 2 | 0 | 0 | 0 | 31 | 0 | 0 | 1 | 2 | 41 | 10 | 0 | 0 | 100
863588 | 0 | 4 | 6 | 0 | 1 | 1 | 0 | 0 | 28 | 0 | 0 | 1 | 0 | 47 | 7 | 0 | 5 quartz muscovite schist | 100
863589 | 0 | 4 | 0 | 0 | 0 | 1 | 0 | 1 | 21 | 0 | 0 | 2 | 0 | 67 | 2 | 0 | 2 quartz muscovite schist | 100
863591 | 0 | 0 | 3 | 0 | 2 | 1 | 0 | 0 | 10 | 0 | 0 | 2 | 0 | 61 | 21 | 0 | 0 | 100 | One Granitic pebble is strongly hematitized and displays graphic texture. Eight granitic gneiss pebbles have green mica (biotite - SEM confirmed), 3 of these pebbles show evidence of brecciation.
863596 | 0 | 36 | 4 | 0 | 1 | 1 | 0 | 0 | 18 | 0 | 0 | 2 | 8 | 20 | 10 | 0 | 0 | 100
863599 | 0 | 30 | 3 | 2 | 0 | 6 | 0 | 0 | 24 | 0 | 0 | 2 | 3 | 26 | 4 | 0 | 0 | 100
863600 | 0 | 45 | 3 | 0 | 0 | 0 | 0 | 0 | 24 | 0 | 0 | 2 | 0 | 15 | 9 | 2 | 0 | 100
863605 | 0 | 5 | 6 | 0 | 10 | 3 | 0 | 0 | 22 | 0 | 0 | 1 | 0 | 46 | 4 | 3 | 0 | 100
863613 | 0 | 1 | 9 | 1 | 2 | 1 | 0 | 0 | 36 | 0 | 0 | 1 | 0 | 34 | 13 | 2 | 0 | 100 | One pebble of Granitic gneiss contains green mica.
863616 | 0 | 3 | 12 | 4 | 2 | 3 | 0 | 0 | 33 | 0 | 0 | 2 | 1 | 33 | 7 | 0 | 0 | 100
863617 | 0 | 0 | 7 | 0 | 0 | 2 | 0 | 0 | 33 | 0 | 0 | 3 | 0 | 33 | 20 | 2 | 0 | 100
863618 | 0 | 1 | 11 | 2 | 0 | 2 | 0 | 2 | 40 | 0 | 0 | 2 | 4 | 29 | 7 | 0 | 0 | 100
863619 | 0 | 4 | 4 | 4 | 2 | 3 | 0 | 4 | 37 | 0 | 0 | 6 | 0 | 29 | 5 | 2 | 0 | 100
863620 | 0 | 8 | 0 | 0 | 0 | 1 | 0 | 0 | 2 | 0 | 0 | 0 | 0 | 2 | 0 | 0 | 0 | 13
863624 | 0 | 8 | 5 | 0 | 0 | 5 | 0 | 6 | 46 | 0 | 0 | 4 | 3 | 20 | 1 | 0 | 2 dolomitic sediments (Phanerozoic) | 100
863625 | 0 | 5 | 5 | 3 | 0 | 5 | 0 | 2 | 45 | 0 | 0 | 2 | 0 | 28 | 4 | 0 | 1 sandstone (Phanerozoic) | 100
863626 | 0 | 3 | 2 | 3 | 0 | 6 | 0 | 0 | 61 | 0 | 0 | 5 | 1 | 15 | 2 | 0 | 2 cherty dolomite (Phanerozoic) | 100
863628 | 0 | 8 | 4 | 6 | 1 | 8 | 0 | 0 | 33 | 0 | 0 | 7 | 1 | 23 | 6 | 1 | 2 sandstorne (Phanerozoic) | 100
863629 | 0 | 15 | 6 | 2 | 1 | 16 | 0 | 0 | 33 | 0 | 0 | 8 | 0 | 11 | 7 | 0 | 1 dolomitic sediment (Phanerozoic) | 100
863632 | 0 | 18 | 0 | 1 | 2 | 24 | 0 | 0 | 32 | 0 | 0 | 1 | 0 | 11 | 11 | 0 | 0 | 100
863634 | 0 | 34 | 1 | 3 | 1 | 4 | 0 | 0 | 33 | 0 | 0 | 2 | 4 | 10 | 6 | 0 | 2 cherty dolomite (Phanerozoic) | 100
863636 | 0 | 8 | 1 | 0 | 0 | 6 | 0 | 0 | 4 | 0 | 0 | 0 | 0 | 2 | 1 | 0 | 0 | 22
863637 | 0 | 47 | 3 | 0 | 0 | 27 | 0 | 0 | 18 | 0 | 0 | 0 | 0 | 5 | 0 | 0 | 0 | 100
863639 | 0 | 82 | 17 | 0 | 0 | 0 | 0 | 0 | 0 | 0 | 0 | 1 | 0 | 0 | 0 | 0 | 0 | 100 | Intermediate volcanics may be slightly less mafic basalt.
863643 | 0 | 4 | 1 | 6 | 1 | 0 | 0 | 0 | 51 | 0 | 0 | 2 | 1 | 20 | 12 | 1 | 1 sandstone (Phanerozoic) | 100 | Six Felsic volcanic pebbles are shards of a single cobble.
863644 | 2 | 26 | 0 | 1 | 1 | 19 | 0 | 0 | 34 | 0 | 0 | 0 | 1 | 6 | 10 | 0 | 0 | 100
863651 | 0 | 25 | 3 | 1 | 0 | 5 | 0 | 0 | 46 | 0 | 0 | 0 | 5 | 8 | 7 | 0 | 0 | 100