## Cover Page
[5 empty] | Date Transmitted | ODM Lab Page No. | ODM Batch No. | Sample Numbers | No. of Samples | PDF File | Excel File | Prelim | Final | Revised
Overburden Drilling Management Limited
|  |  |  | Unit 107, 15 Capella Court | 2017-04-13 | 1 | 7437 | 863501 to 863505, 863510 to 863515 and 863517 to 863526 | 21 | x | x |  | x
|  |  |  | Nepean, Ontario, Canada, K2E 7X1 | 2017-05-12 | 1 | 7455 | 863537, 543, 544, 547, 548, 557 and 566 | 7 | x | x |  | x
|  |  |  | Tel: (613) 226-1771 Fax: (613) 226-8753 | 2017-06-05 | 1 | 7472 | 863584, 588, 599, 624, 628 and 632 | 6 | x | x |  | x
odm@storm.ca www.odm.ca
Laboratory Data Report
Client Information
Anglo Gold Ashanti
L13, 44 St. Geroges Terrace
Perth, WA 6000
Australia
| TBurr@AngloGoldAshanti.com | PFix@AngloGoldAshanti.com
ATyrrell@AngloGoldAshanti.com.au
Attention: Mr. Trevor Burr
Data-File Information
| Date: | May 20, 2017
Project name:
| ODM batch number: | 7437, 7455, 7472
| Sample numbers: | 863501 to 863505, 863510 to 863515 and 863517 to 863526, 863537, 543, 544, 547, 548, 557 and 566, 863584, 588, 599, 624, 628 and 632
| Data file: | 20177455 - Anglo Gold Ashanti - Burr - (KIMs) - April 2017
| Number of samples in this report: | 34 | (selected for KIMs)
| Number of samples processed to date: | 34
| Total number of samples in project: | 34
Preliminary data:
| Final data: | X
Revised data:
Sample Processing Specifications: Gold, HMC, -0.063 mm and KIMs.
1. | Submitted by client: Glacial till samples. Larger clasts removed by hand in the field.
2. | One ±500 g archival split taken from each sample and sieved to 0.063 mm.
3. | All samples panned for gold, PGMs and fine-grained metallic indicator minerals.
4. | Heavy liquid separation specific gravity: 3.20.
5. | 0.25-2.0 mm nonferromagnetic heavy mineral fraction picked for kimberlite indicator minerals.
Notes
The pebble sizing and lithologies are togethter in the gold file.
Remy Huneault, P.Geo.
President

## Abbreviations Table
Overburden Drilling Management Limited - Abbreviations Table
Raw Sample Weights and Descriptions Log
Largest Clast Size Present: | [5 empty] | Matrix Organics:
G: | Granules |  |  |  |  | ORG: | Y: Organics present in matrix
P: | Pebbles | [5 empty] | N: Organics absent or negligible
C: | Cobbles | [5 empty] | in matrix
+: Matrix is mainly organic
Clast Composition:
V/S: | Volcanics and/or sediments |  |  |  |  | Matrix Colour:
GR: | Granitics |  |  |  |  | Primary:
LS: | Limestone, carbonates |  |  |  |  | BE: | Beige | GG: | Grey-green
OT: | Other lithologies (refer to footnotes) |  |  |  |  | BR: | Brick Red | PP: | Purple
TR: | Only trace present |  |  |  |  | GY: | Grey | PK: | Pink
NA: | Not applicable |  |  |  |  | GB: | Grey-beige | PB: | Pink-beige
OX: | Very oxidized, undifferentiated |  |  |  |  | GN: | Green | MN: | Maroon
Matrix Grain Size Distribution:
S/U: | Sorted or unsorted |  |  |  |  | Secondary (soil):
SD: | Sand (F: Fine; M: Medium; C: Coarse) |  |  |  |  | OC: | Ochre
ST: | Silt |  |  |  |  | BN: | Brown
CY: | Clay |  |  |  |  | BK: | Black
Y: | Fraction present
+: | Fraction more abundant than normal |  |  |  |  | Secondary Colour Modifier:
-: | Fraction less abundant than normal |  |  |  |  | L: | Light
N: | Fraction not present |  |  |  |  | M: | Medium
[6 empty] | D: | Dark
Detailed Gold Grain Log
VG: | Visible gold grains
Thickness:
M: | Actual measured thickness of grain (µm)
C: | Thickness of grain (µm) calculated from measured width and length
Kimberlite Indicator Mineral (KIM) Log
GP: | Purple to red peridotitic garnet (G9/10 Cr-pyrope)
GO: | Orange mantle garnet; includes both eclogitic pyrope-almandine (G3) and Cr-poor
megacrystic pyrope (G1/G2) varieties; may include unchecked (by SEM) grains
of common crustal garnet (G5) lacking diagnostic inclusions or crystal faces
DC: | Cr-diopside; distinctly emerald green (paler emerald green low-Cr diopside picked separately)
IM: | Mg-ilmenite; may include unchecked (by SEM) grains of common crustal ilmenite
lacking diagnostic inclusions or crystal faces
CR: | Chromite
FO: | Forsterite
Metamorphosed/Magmatic Massive Sulphide Indicator Mineral (MMSIM)
and Porphyry Cu Indicator Mineral (PCIM) Logs
Adr: | Andradite | Cpx: | Clinopyroxene | Gth: | Goethite | PGM: | Platinum group-bearing mineral | Spi: | Spinel
Ap: | Apatite | Cpy: | Chalcopyrite | Ilm: | Ilmenite |  |  | Sps: | Spessartine
Ase: | Anatase | Cr: | Chromite | Ky: | Kyanite | Py: | Pyrite | St: | Staurolite
Aspy: | Arsenopyrite | Fay: | Fayalite | Mz: | Monazite | REM: | Rare earth-bearing mineral | Tm: | Tourmaline
Ax: | Axinite | Gh: | Gahnite | Ol: | Olivine |  |  | Ttn: | Titanite
|  | Gr: | Grossular | Opx: | Orthopyroxene | Sil: | Sillimanite | Zir: | Zircon
Other
HMC: | Heavy mineral concentrate |  |  | EPD: | Electric-pulse disaggregation
UV: | Ultra-violet |  |  | PGE: | Platinum group element

## Sample Reception Log
Sample Reception Log
Client: Anglo Gold Ashanti
File Name: 20177455 - Anglo Gold Ashanti - Burr - (KIMs) - April 2017
Total Number of Samples in this Report: 34
ODM Batch Number(s): 7437, 7455, 7472
Sample Number | Number of bags per Sample | Security Seal No. | Date Received | Comments
863501 | 1 | NA | 2017-03-27
863502 | 1 | NA | 2017-03-27
863503 | 1 | NA | 2017-03-27
863504 | 1 | NA | 2017-03-27
863505 | 1 | NA | 2017-03-27
863510 | 1 | NA | 2017-03-27
863511 | 1 | NA | 2017-03-27
863512 | 1 | NA | 2017-03-27
863513 | 1 | NA | 2017-03-27
863514 | 1 | NA | 2017-03-27
863515 | 1 | NA | 2017-03-27
863517 | 1 | NA | 2017-03-27
863518 | 1 | NA | 2017-03-27
863519 | 1 | NA | 2017-03-27
863520 | 1 | NA | 2017-03-27
863521 | 1 | NA | 2017-03-27
863522 | 1 | NA | 2017-03-27
863523 | 1 | NA | 2017-03-27
863524 | 1 | NA | 2017-03-27
863525 | 1 | NA | 2017-03-27
863526 | 1 | NA | 2017-03-27
863537 | 1 | NA | 2017-04-21
863543 | 1 | NA | 2017-04-21
863544 | 1 | NA | 2017-04-21
863547 | 1 | NA | 2017-04-21
863548 | 1 | NA | 2017-04-21
863557 | 1 | NA | 2017-04-21
863566 | 1 | NA | 2017-04-21
863584 | 1 | NA | 2017-05-15
863588 | 1 | NA | 2017-05-15
863599 | 1 | NA | 2017-05-15
863624 | 1 | NA | 2017-05-15
863628 | 1 | NA | 2017-05-15
863632 | 1 | NA | 2017-05-15

## Gold Summary
Gold Grain Summary
Client: Anglo Gold Ashanti
File Name: 20177455 - Anglo Gold Ashanti - Burr - (KIMs) - April 2017
Total Number of Samples in this Report: 34
ODM Batch Number(s): 7437, 7455, 7472
Sample Number | Number of Visible Gold Grains |  |  |  | Nonmag HMC Weight (g)* | Calculated PPB Visible Gold in HMC
| Total | Reshaped | Modified | Pristine |  | Total | Reshaped | Modified | Pristine
863501 | 3 | 2 | 1 | 0 | 77.2 | 5.29393 | 2.804455 | 2.489475 | 0
863502 | 7 | 5 | 2 | 0 | 84 | 12.5715 | 6.01981 | 6.551688 | 0
863503 | 4 | 4 | 0 | 0 | 42.8 | 137.5824 | 137.5824 | 0 | 0
863504 | 1 | 0 | 0 | 1 | 49.2 | <1 | 0 | 0 | <1
863505 | 1 | 0 | 0 | 1 | 56 | 2.57394 | 0 | 0 | 2.57394
863510 | 0 | 0 | 0 | 0 | 33.2 | 0 | 0 | 0 | 0
863511 | 12 | 11 | 1 | 0 | 117.2 | 13.10735 | 10.05143 | 3.055924 | 0
863512 | 6 | 5 | 1 | 0 | 76.8 | 7.030597 | 4.528156 | 2.502441 | 0
863513 | 1 | 1 | 0 | 0 | 70 | 2.745536 | 2.745536 | 0 | 0
863514 | 1 | 1 | 0 | 0 | 42.8 | <1 | <1 | 0 | 0
863515 | 2 | 2 | 0 | 0 | 58 | 28.125 | 28.125 | 0 | 0
863517 | 3 | 3 | 0 | 0 | 82.8 | <1 | <1 | 0 | 0
863518 | 0 | 0 | 0 | 0 | 78 | 0 | 0 | 0 | 0
863519 | 0 | 0 | 0 | 0 | 87.2 | 0 | 0 | 0 | 0
863520 | 1 | 0 | 1 | 0 | 43.2 | 5.527072 | 0 | 5.527072 | 0
863521 | 0 | 0 | 0 | 0 | 36.8 | 0 | 0 | 0 | 0
863522 | 0 | 0 | 0 | 0 | 18.8 | 0 | 0 | 0 | 0
863523 | 0 | 0 | 0 | 0 | 16.8 | 0 | 0 | 0 | 0
863524 | 0 | 0 | 0 | 0 | 21.2 | 0 | 0 | 0 | 0
863525 | 0 | 0 | 0 | 0 | 10.8 | 0 | 0 | 0 | 0
863526 | 0 | 0 | 0 | 0 | 24.4 | 0 | 0 | 0 | 0
863537 | 0 | 0 | 0 | 0 | 12.4 | 0 | 0 | 0 | 0
863543 | 18 | 17 | 0 | 1 | 101.6 | 489.0069 | 489.0069 | 0 | <1
863544 | 6 | 2 | 3 | 1 | 40.4 | 20.65285 | 17.65427 | 2.998579 | <1
863547 | 8 | 5 | 3 | 0 | 70.4 | 73.84162 | 72.66172 | 1.179902 | 0
863548 | 4 | 3 | 1 | 0 | 58 | 27.73606 | 17.91655 | 9.819504 | 0
863557 | 2 | 2 | 0 | 0 | 38.4 | 3.891101 | 3.891101 | 0 | 0
863566 | 0 | 0 | 0 | 0 | 11.2 | 0 | 0 | 0 | 0
863584 | 6 | 5 | 1 | 0 | 68.4 | 2638.259 | 2638.259 | <1 | 0
863588 | 3 | 1 | 1 | 1 | 63.2 | 8.70794 | 3.040941 | 5.666998 | <1
863599 | 3 | 3 | 0 | 0 | 59.6 | 15.19161 | 15.19161 | 0 | 0
863624 | 11 | 9 | 2 | 0 | 87.2 | 71.88654 | 63.67199 | 8.214548 | 0
863628 | 2 | 1 | 1 | 0 | 64.8 | 21.70139 | 21.70139 | <1 | 0
863632 | 8 | 5 | 1 | 2 | 103.2 | 255.7898 | 250.2711 | 5.518714 | <1

## Detailed VG
Detailed Gold Grain Data
Client: Anglo Gold Ashanti
File Name: 20177455 - Anglo Gold Ashanti - Burr - (KIMs) - April 2017
Total Number of Samples in this Report: 34
ODM Batch Number(s): 7437, 7455, 7472
Sample Number | Dimensions (µm) |  |  |  | Number of Visible Gold Grains |  |  |  | Nonmag HMC Weight* (g) | Calculated V.G. Assay in HMC (ppb) | Metallic Minerals in Pan Concentrate
| Thickness |  | Width | Length | Reshaped | Modified | Pristine | Total
863501 | 5.1875 | C | 25 | 25 | 1 |  |  | 1 |  | <1 | ~1% pyrite (25-1000µm).
| 10.25 | C | 50 | 50 | 1 | 1 |  | 2 |  | 4.978951 | ~0.5% marcasite (25-1000µm).
[8 empty] | 3 | 77.2 | 5.29393
863502 | 5.1875 | C | 25 | 25 | 1 |  |  | 1 |  | <1 | 1 grain copper (100µm).
| 7.734375 | C | 25 | 50 | 2 |  |  | 2 |  | 1.726423 | 6 grains galena (50-75µm).
| 10.25 | C | 25 | 75 | 1 |  |  | 1 |  | 1.71596 | ~1% pyrite (25-1000µm).
| 10.25 | C | 50 | 50 | 1 | 1 |  | 2 |  | 4.575893 | ~0.5% marcasite (25-75µm).
| 12.734375 | C | 50 | 75 |  | 1 |  | 1 |  | 4.263742
[8 empty] | 7 | 84 | 12.5715
863503 | 5.1875 | C | 25 | 25 | 1 |  |  | 1 |  | 0.5681403 | 5 grains copper (75-400µm).
| 15.1875 | C | 50 | 100 | 1 |  |  | 1 |  | 13.3068 | 1 grain arsenopyrite (75µm).
| 20 | C | 100 | 100 | 1 |  |  | 1 |  | 35.04673 | ~1% pyrite (25-1000µm).
| 26.984375 | C | 125 | 150 | 1 |  |  | 1 |  | 88.66069 | ~0.5% marcasite (25-75µm).
[8 empty] | 4 | 42.8 | 137.5824
863504 | 3.1275 | C | 15 | 15 |  |  | 1 | 1 |  | <1 | ~0.5% pyrite (25-1000µm).
[8 empty] | 1 | 49.2 | 0.1072694 | ~1000 grains marcasite (25-50µm).
863505 | 10.25 | C | 25 | 75 |  |  | 1 | 1 |  | 2.57394 | 2 grains arsenopyrite (50µm).
[8 empty] | 1 | 56 | 2.57394 | ~0.5% pyrite (25-1000µm).
~500 grains marcasite (25-50µm).
863510 | No Visible Gold | [9 empty] | ~4000 grains pyrite (25-500µm).
~1000 grains marcasite (25-50µm).
863511 | 5.1875 | C | 25 | 25 | 3 |  |  | 3 |  | 0.6224336 | 5 grains copper (50-200µm).
| 7.734375 | C | 25 | 50 | 5 |  |  | 5 |  | 3.09342 | 5 grains arsenopyrite (75-150µm).
| 10.25 | C | 50 | 50 | 2 |  |  | 2 |  | 3.27965 | ~0.5% pyrite (25-500µm).
| 12.734375 | C | 50 | 75 | 1 | 1 |  | 2 |  | 6.111848 | ~5000 grains marcasite (25-75µm).
[8 empty] | 12 | 117.2 | 13.10735
863512 | 3.1275 | C | 15 | 15 | 2 |  |  | 2 |  | <1 | 1 grain copper (50µm).
| 7.734375 | C | 25 | 50 | 2 |  |  | 2 |  | 1.888275 | 1 grain arsenopyrite (200µm).
| 10.25 | C | 50 | 50 | 1 | 1 |  | 2 |  | 5.004883 | ~2000 grains pyrite (25-150µm).
[8 empty] | 6 | 76.8 | 7.030597 | ~0.5% marcasite (15-75µm).
863513 | 10.25 | C | 50 | 50 | 1 |  |  | 1 |  | 2.745536 | ~0.5% marcasite (25-75µm).
[8 empty] | 1 | 70 | 2.745536
863514 | 3.1275 | C | 15 | 15 | 1 |  |  | 1 |  | <1 | 1 grain arsenopyrite (150µm).
[8 empty] | 1 | 42.8 | 0.1233097 | ~0.5% marcasite (25-100µm).
863515 | 15.1875 | C | 75 | 75 | 1 |  |  | 1 |  | 11.04694 | ~1% pyrite (25-1000µm).
| 17.609375 | C | 75 | 100 | 1 |  |  | 1 |  | 17.07806 | ~0.5% marcasite (25-75µm).
[8 empty] | 2 | 58 | 28.125
863517 | 3.1275 | C | 15 | 15 | 2 |  |  | 2 |  | <1 | ~2000 grains pyrite (25-250µm).
| 5.1875 | C | 25 | 25 | 1 |  |  | 1 |  | <1 | ~0.5% marcasite (25-75µm).
[8 empty] | 3 | 82.8 | 0.421156
863518 | No Visible Gold | [9 empty] | 2 grains copper (25µm).
4 grains arsenopyrite (50-150µm).
~1% pyrite (25-1000µm).
~2000 grains marcasite (25-75µm).
863519 | No Visible Gold | [9 empty] | 1 grain copper (150-200µm).
4 grains arsenopyrite (100-250µm).
~1% pyrite (25-1000µm).
~2000 grains marcasite (25-75µm).
863520 | 12.734375 | C | 25 | 100 |  | 1 |  | 1 |  | 5.527072 | 5 grains arsenopyrite (75-100µm).
[8 empty] | 1 | 43.2 | 5.527072 | ~1% pyrite (25-1000µm).
~1000 grains marcasite (25-75µm).
SEM checks: 3 of ~100 galena
candidates = 3 galena (25-75µm).
863521 | No Visible Gold | [9 empty] | ~200 grains galena (25-100µm).
3 grains arsenopyrite (50-100µm).
~1% pyrite (25-1000µm).
~1000 grains marcasite (25-75µm).
863522 | No Visible Gold | [9 empty] | ~100 grains galena (25-100µm).
2 grains arsenopyrite (75µm).
~1% pyrite (25-1000µm).
~1000 grains marcasite (25-75µm).
863523 | No Visible Gold | [9 empty] | 10 grains galena (25-100µm).
~2% pyrite (25-1000µm).
~1000 grains marcasite (25-75µm).
863524 | No Visible Gold | [9 empty] | 1 grain copper (150µm).
1 grain galena (100µm).
2 grains arsenopyrite (100µm).
~10% pyrite (25-1000µm).
~1000 grains marcasite (25-75µm).
863525 | No Visible Gold | [9 empty] | ~5% pyrite (25-1000µm).
863526 | No Visible Gold | [9 empty] | ~2% pyrite (25-1000µm).
863537 | No Visible Gold | [9 empty] | ~1% pyrite (25-250µm).
863543 | 5.1875 | C | 25 | 25 | 2 |  | 1 | 3 |  | 0.7180041 | ~100 grains copper (50-250µm).
| 7.734375 | C | 25 | 50 | 3 |  |  | 3 |  | 2.141036 | ~500 grains galena (50-500µm).
| 10.25 | C | 50 | 50 | 2 |  |  | 2 |  | 3.783219 | ~5% pyrite (25-1000µm).
| 12.734375 | C | 50 | 75 | 1 |  |  | 1 |  | 3.525141
| 15.1875 | C | 50 | 100 | 1 |  |  | 1 |  | 5.605623
| 15.1875 | C | 75 | 75 | 1 |  |  | 1 |  | 6.306325
| 17.609375 | C | 75 | 100 | 2 |  |  | 2 |  | 19.49857
| 20 | C | 75 | 125 | 2 |  |  | 2 |  | 27.68209
| 26.984375 | C | 100 | 175 | 1 |  |  | 1 |  | 34.85924
| 33.6875 | C | 100 | 250 | 1 |  |  | 1 |  | 62.16935
| 50 | M | 250 | 350 | 1 |  |  | 1 |  | 322.9577
[8 empty] | 18 | 101.6 | 489.2463
863544 | 3.1275 | C | 15 | 15 |  |  | 1 | 1 |  | <1 | ~1000 grains galena (50-500µm).
| 5.1875 | C | 25 | 25 |  | 2 |  | 2 |  | 1.203782 | ~5% pyrite (25-500µm).
| 7.734375 | C | 25 | 50 | 1 | 1 |  | 2 |  | 3.589592
| 15.1875 | C | 75 | 75 | 1 |  |  | 1 |  | 15.85947
[8 empty] | 6 | 40.4 | 20.78348
863547 | 3.1275 | C | 15 | 15 | 1 | 2 |  | 3 |  | <1 | ~100 grains galena (25-250µm).
| 7.734375 | C | 25 | 50 |  | 1 |  | 1 |  | 1.029968 | ~10 grains arsenopyrite (100-250µm).
| 12.734375 | C | 50 | 75 | 1 |  |  | 1 |  | 5.087419 | ~5% pyrite (25-500µm).
| 15.1875 | C | 50 | 100 | 1 |  |  | 1 |  | 8.089933
| 15.1875 | C | 75 | 75 | 1 |  |  | 1 |  | 9.101174
| 26.984375 | C | 100 | 175 | 1 |  |  | 1 |  | 50.30823
[8 empty] | 8 | 70.4 | 73.84162
863548 | 5.1875 | C | 25 | 25 | 2 |  |  | 2 |  | 0.8384968 | ~500 grains native copper (50-500µm).
| 15.1875 | C | 50 | 100 |  | 1 |  | 1 |  | 9.819504 | ~3% pyrite (25-500µm).
| 17.609375 | C | 75 | 100 | 1 |  |  | 1 |  | 17.07806
[8 empty] | 4 | 58 | 27.73606
863557 | 3.1275 | C | 15 | 15 | 1 |  |  | 1 |  | <1 | ~10 grains arsenopyrite (100-250µm).
| 10.25 | C | 25 | 75 | 1 |  |  | 1 |  | 3.753662 | ~3% pyrite (25-250µm).
[8 empty] | 2 | 38.4 | 3.891101
863566 | No Visible Gold | [9 empty] | ~0.5% pyrite (25-150µm).
863584 | 3.1275 | C | 15 | 15 |  | 1 |  | 1 |  | <1 | ~2% pyrite (25-250µm).
| 7.734375 | C | 25 | 50 | 1 |  |  | 1 |  | 1.060084
| 10.25 | C | 50 | 50 | 2 |  |  | 2 |  | 5.619518
| 50 | M | 300 | 600 | 1 |  |  | 1 |  | 986.8421
| 50 | M | 500 | 600 | 1 |  |  | 1 |  | 1644.737
[8 empty] | 6 | 68.4 | 2638.336
863588 | 3.1275 | C | 15 | 15 |  |  | 1 | 1 |  | <1 | ~2% pyrite (25-250µm).
| 10.25 | C | 50 | 50 | 1 |  |  | 1 |  | 3.040941
| 12.734375 | C | 50 | 75 |  | 1 |  | 1 |  | 5.666998
[8 empty] | 3 | 63.2 | 8.791447
863599 | 7.734375 | C | 25 | 50 | 1 |  |  | 1 |  | 1.216607 | ~10 grains native copper (50-200µm).
| 10.25 | C | 50 | 50 | 1 |  |  | 1 |  | 3.224622 | ~2% pyrite (25-250µm).
| 15.1875 | C | 75 | 75 | 1 |  |  | 1 |  | 10.75038
[8 empty] | 3 | 59.6 | 15.19161
863624 | 7.734375 | C | 25 | 50 | 2 |  |  | 2 |  | 1.663068 | ~5% pyrite (25-250µm).
| 10.25 | C | 25 | 75 | 1 |  |  | 1 |  | 1.652989
| 10.25 | C | 50 | 50 | 1 |  |  | 1 |  | 2.203985
| 12.734375 | C | 50 | 75 | 1 | 2 |  | 3 |  | 12.32182
| 15.1875 | C | 50 | 100 | 1 |  |  | 1 |  | 6.531322
| 15.1875 | C | 75 | 75 | 1 |  |  | 1 |  | 7.347737
| 20 | C | 75 | 125 | 1 |  |  | 1 |  | 16.12672
| 22.359375 | C | 100 | 125 | 1 |  |  | 1 |  | 24.03889
[8 empty] | 11 | 87.2 | 71.88654
863628 | 5.1875 | C | 25 | 25 |  | 1 |  | 1 |  | <1 | ~5% pyrite (25-250µm).
| 20 | C | 75 | 125 | 1 |  |  | 1 |  | 21.70139
[8 empty] | 2 | 64.8 | 22.07664
863632 | 3.1275 | C | 15 | 15 |  |  | 1 | 1 |  | <1 | ~2% pyrite (25-250µm).
| 5.1875 | C | 25 | 25 |  |  | 1 | 1 |  | <1 | ~2000 grains tungsten carbide
| 7.734375 | C | 25 | 50 | 1 |  |  | 1 |  | 0.702614 | (25-250µm; drill bit contamination).
| 10.25 | C | 50 | 50 | 1 |  |  | 1 |  | 1.862282
| 15.1875 | C | 50 | 100 |  | 1 |  | 1 |  | 5.518714
| 17.609375 | C | 75 | 100 | 1 |  |  | 1 |  | 9.598133
| 24.6875 | C | 125 | 125 | 1 |  |  | 1 |  | 28.03359
| 46.25 | C | 250 | 250 | 1 |  |  | 1 |  | 210.0745
[8 empty] | 8 | 103.2 | 256.0766

## Primary Weights & Descriptions
Primary Sample Processing Weights and Descriptions
Client: Anglo Gold Ashanti
File Name: 20177455 - Anglo Gold Ashanti - Burr - (KIMs) - April 2017
Total Number of Samples in this Report: 34
ODM Batch Number(s): 7437, 7455, 7472
Screening and Shaking Table Sample Descriptions
[7 empty] | Clasts (+2.0 mm)* |  |  |  |  | Matrix (-2.0 mm)
|  | Weight (kg wet) | [5 empty] | Percentage |  |  |  | Distribution |  |  |  |  | Colour
ODM # | Sample Number | Bulk Rec'd | Archived Split | Table Split | +2.0 mm Clasts* | Table Feed | Size | V/S | GR | LS | OT | S/U | SD | ST | CY | ORG | SD | CY | Class
7001 | 863501 | 21 | 0.5 | 20.5 | 1.2 | 19.3 | P | 10 | 30 | 60 | 0 | U | Y | + | Y | N | BE | BE | TILL
7002 | 863502 | 22.5 | 0.5 | 22 | 1 | 21 | P | 20 | 40 | 40 | 0 | U | Y | + | Y | N | BE | BE | TILL
7003 | 863503 | 12.3 | 0.5 | 11.8 | 1.1 | 10.7 | P | 30 | 30 | 40 | 0 | U | Y | + | Y | N | BE | BE | TILL
7004 | 863504 | 17.1 | 0.5 | 16.6 | 4.3 | 12.3 | C | 60 | 40 | 0 | 0 | U | Y | Y | Y | N | GB | GB | TILL
7005 | 863505 | 28.9 | 0.5 | 28.4 | 14.4 | 14 | C | 70 | 30 | Tr | 0 | U | Y | + | + | N | GB | GB | TILL
7006 | 863510 | 15.4 | 0.5 | 14.9 | 6.6 | 8.3 | C | 90 | 10 | 0 | 0 | U | Y | - | + | N | GG | GG | TILL
7007 | 863511 | 32 | 0.5 | 31.5 | 2.2 | 29.3 | P | 20 | 10 | 70 | 0 | U | Y | + | Y | N | BE | BE | TILL
7008 | 863512 | 20.4 | 0.5 | 19.9 | 0.7 | 19.2 | P | 40 | 20 | 40 | 0 | U | Y | + | Y | N | BE | BE | TILL
7009 | 863513 | 18.3 | 0.5 | 17.8 | 0.3 | 17.5 | P | 10 | 10 | 80 | 0 | U | - | + | Y | N | BE | BE | TILL
7010 | 863514 | 12.9 | 0.5 | 12.4 | 1.7 | 10.7 | C | 10 | 90 | 0 | 0 | U | Y | + | Y | N | BE | BE | TILL
7011 | 863515 | 22.5 | 0.5 | 22 | 7.5 | 14.5 | C | 40 | 60 | 0 | 0 | U | Y | Y | Y | N | GG | GG | TILL
7012 | 863517 | 22 | 0.5 | 21.5 | 0.8 | 20.7 | P | 25 | 50 | 25 | 0 | U | Y | + | Y | N | BE | BE | TILL
7013 | 863518 | 20.6 | 0.5 | 20.1 | 0.6 | 19.5 | P | 30 | 60 | 10 | 0 | U | - | + | Y | N | BE | BE | TILL
7014 | 863519 | 22.9 | 0.5 | 22.4 | 0.6 | 21.8 | P | 55 | 40 | 5 | 0 | U | - | + | Y | N | BE | BE | TILL
7015 | 863520 | 11.3 | 0.5 | 10.8 | 0 | 10.8 | No Clasts |  |  |  |  | S | F | + | Y | N | BE | BE | SAND + SILT
7016 | 863521 | 9.7 | 0.5 | 9.2 | 0 | 9.2 | No Clasts |  |  |  |  | S | F | + | Y | N | BE | BE | SAND + SILT
7017 | 863522 | 6.1 | 0.5 | 5.6 | 0.9 | 4.7 | C | 5 | 95 | 0 | 0 | U | Y | + | Y | N | BE | BE | TILL
7018 | 863523 | 9.5 | 0.5 | 9 | 4.8 | 4.2 | C | 95 | 0 | 0 | 5 | U | Y | Y | Y | N | GG | GG | TILL
7019 | 863524 | 10.6 | 0.5 | 10.1 | 4.8 | 5.3 | C | 80 | 15 | 0 | 5 | U | Y | Y | Y | N | GG | GG | TILL
7020 | 863525 | 7.4 | 0.5 | 6.9 | 4.2 | 2.7 | C | 80 | 10 | 0 | 10 | U | Y | Y | Y | N | GG | GG | TILL
7021 | 863526 | 10.5 | 0.5 | 10 | 3.9 | 6.1 | C | 100 | Tr | 0 | 0 | U | Y | Y | Y | N | GN | GN | TILL
*Larger clasts removed by hand in the field.
**Samples listed as "other" are quartz.
7041 | 863537 | 5.3 | 0.5 | 4.8 | 1.7 | 3.1 | C | 95 | 5 | 0 | 0 | U | - | + | Y | N | GY | GY | TILL
7042 | 863543 | 38 | 0.5 | 37.5 | 12.1 | 25.4 | C | 90 | 10 | 0 | 0 | U | - | + | Y | N | GY | GY | TILL
7043 | 863544 | 19.3 | 0.5 | 18.8 | 8.7 | 10.1 | C | 100 | Tr | 0 | 0 | U | - | + | Y | N | GG | GG | TILL
7044 | 863547 | 27.2 | 0.5 | 26.7 | 9.1 | 17.6 | C | 70 | 30 | 0 | 0 | U | - | + | Y | N | GY | GY | TILL
7045 | 863548 | 25.7 | 0.5 | 25.2 | 10.7 | 14.5 | C | 70 | 30 | 0 | 0 | U | - | + | Y | N | GB | GB | TILL
7046 | 863557 | 12.6 | 0.5 | 12.1 | 2.5 | 9.6 | C | 100 | Tr | 0 | 0 | U | - | + | Y | N | GY | GY | TILL
7047 | 863566 | 5.3 | 0.5 | 4.8 | 2 | 2.8 | C | 100 | Tr | 0 | 0 | U | - | + | Y | N | GY | GY | TILL
*Larger clasts removed by hand in the field.
7101 | 863584 | 26.6 | 0.5 | 26.1 | 9 | 17.1 | C | 70 | 30 | 0 | 0 | U | + | Y | - | N | GB | GB | TILL
7102 | 863588 | 26.4 | 0.5 | 25.9 | 10.1 | 15.8 | C | 70 | 30 | 0 | 0 | U | + | Y | - | N | GB | GB | TILL
7103 | 863599 | 22.3 | 0.5 | 21.8 | 6.9 | 14.9 | C | 70 | 30 | 0 | 0 | U | + | Y | - | N | GB | GB | TILL
7104 | 863624 | 36.3 | 0.5 | 35.8 | 14 | 21.8 | C | 30 | 70 | 0 | 0 | U | Y | + | - | N | GB | GB | TILL
7105 | 863628 | 21.9 | 0.5 | 21.4 | 5.2 | 16.2 | C | 30 | 70 | 0 | 0 | U | Y | Y | Y | N | GB | GB | TILL
7106 | 863632 | 39.8 | 0.5 | 39.3 | 13.5 | 25.8 | C | 70 | 30 | 0 | 0 | U | + | Y | - | N | GB | GB | TILL
*Larger clasts removed by hand in the field.

## Processing Weights1
Laboratory Processing Weights
Client: Anglo Gold Ashanti
File Name: 20177455 - Anglo Gold Ashanti - Burr - (KIMs) - April 2017
Total Number of Samples in this Report: 34
ODM Batch Number(s): 7437, 7455, 7472
Weight of -2.0 mm Table Concentrate (g)
0.25 to 2.0 mm Heavy Liquid Separation S.G. 3.20
HMC S.G.>3.20
Nonferromagnetic HMC
Processed Split
Total
Sample Number | Total | -0.25 mm | Total | Lights S.G. <3.2 | Total | -0.25 mm (wash) | Mag | Total | % | Weight | 0.25 to 0.5 mm | 0.5 to 1.0 mm | 1.0 to 2.0 mm
863501 | 1025.9 | 812.9 | 213 | 204.2 | 8.8 | 1.8 | 0.8 | 6.2 | 100 | 6.2 | 3.6 | 1.8 | 0.8
863502 | 1058.2 | 837.8 | 220.4 | 210.2 | 10.2 | 2 | 0.7 | 7.5 | 100 | 7.5 | 4.8 | 2.1 | 0.6
863503 | 941.6 | 742 | 199.6 | 188.5 | 11.1 | 1.7 | 0.8 | 8.6 | 100 | 8.6 | 5.6 | 2.2 | 0.8
863504 | 994.3 | 726.5 | 267.8 | 250.8 | 17 | 1.9 | 1.5 | 13.6 | 100 | 13.6 | 9.2 | 3.6 | 0.8
863505 | 1066.2 | 632.2 | 434 | 402.3 | 31.7 | 2.1 | 2.8 | 26.8 | 100 | 26.8 | 14.9 | 8 | 3.9
863510 | 762.9 | 393.9 | 369 | 354 | 15 | 3.9 | 0.1 | 11 | 100 | 11 | 10 | 0.7 | 0.3
863511 | 817.6 | 672.5 | 145.1 | 133 | 12.1 | 1.7 | 1.3 | 9.1 | 100 | 9.1 | 6.1 | 2.4 | 0.6
863512 | 759.4 | 683.9 | 75.5 | 70.1 | 5.4 | 1.1 | 0.6 | 3.7 | 100 | 3.7 | 2.7 | 0.8 | 0.2
863513 | 1266.8 | 835.5 | 431.3 | 428.1 | 3.2 | 0.4 | 0.3 | 2.5 | 100 | 2.5 | 1.4 | 0.8 | 0.3
863514 | 669 | 590.5 | 78.5 | 76.8 | 1.7 | 0.3 | 0.2 | 1.2 | 100 | 1.2 | 0.8 | 0.4 | <0.1
863515 | 1289.6 | 953.7 | 335.9 | 303.4 | 32.5 | 3.8 | 2.5 | 26.2 | 100 | 26.2 | 14 | 9.2 | 3
863517 | 1256.8 | 1058.8 | 198 | 190.7 | 7.3 | 1.4 | 0.6 | 5.3 | 100 | 5.3 | 3.6 | 1.3 | 0.4
863518 | 1352.7 | 1002.1 | 350.6 | 343.3 | 7.3 | 1.1 | 0.5 | 5.7 | 100 | 5.7 | 3.6 | 1.6 | 0.5
863519 | 907 | 690 | 217 | 212.7 | 4.3 | 0.7 | 0.3 | 3.3 | 100 | 3.3 | 2.2 | 0.8 | 0.3
863520 | 645 | 634 | 11 | 10.1 | 0.9 | 0.2 | 0.1 | 0.6 | 100 | 0.6 | 0.3 | 0.2 | <0.1
863521 | 705.8 | 693.4 | 12.4 | 11 | 1.4 | 0.2 | 0.2 | 1 | 100 | 1 | 0.5 | 0.4 | 0.1
863522 | 735.6 | 545.9 | 189.7 | 179.6 | 10.1 | 1.3 | 0.5 | 8.3 | 100 | 8.3 | 6.6 | 1.6 | 0.1
863523 | 777.9 | 536 | 241.9 | 236.1 | 5.8 | 0.6 | 0.3 | 4.9 | 100 | 4.9 | 3.1 | 1.4 | 0.4
863524 | 900 | 613.3 | 286.7 | 270.3 | 16.4 | 1.7 | 0.7 | 14 | 100 | 14 | 7.9 | 4.7 | 1.4
863525 | 598.9 | 426.7 | 172.2 | 161.1 | 11.1 | 1.4 | 0.3 | 9.4 | 100 | 9.4 | 4.8 | 3.4 | 1.2
863526 | 767 | 574.3 | 192.7 | 154.6 | 38.1 | 4.2 | 0.1 | 33.8 | 100 | 33.8 | 17.4 | 14.1 | 2.3
863537 | 457.2 | 231.9 | 225.3 | 222.5 | 2.8 | 0.3 | 0.3 | 2.2 | 100 | 2.2 | 1.5 | 0.6 | 0.1
863543 | 1413 | 1010 | 403 | 336.5 | 66.5 | 5.5 | 4.7 | 56.3 | 100 | 56.3 | 34.4 | 17.4 | 4.5
863544 | 891.9 | 565.2 | 326.7 | 320.2 | 6.5 | 1.1 | 0.1 | 5.3 | 100 | 5.3 | 3.1 | 1.7 | 0.5
863547 | 1176.5 | 841.6 | 334.9 | 298.3 | 36.6 | 3 | 4.4 | 29.2 | 100 | 29.2 | 18.4 | 8.9 | 1.9
863548 | 1163.6 | 898.4 | 265.2 | 231.7 | 33.5 | 3.6 | 2.8 | 27.1 | 100 | 27.1 | 17.3 | 8.1 | 1.7
863557 | 997.3 | 804.8 | 192.5 | 181.4 | 11.1 | 2.5 | 1.1 | 7.5 | 100 | 7.5 | 5.4 | 1.8 | 0.3
863566 | 553.7 | 450.9 | 102.8 | 92.3 | 10.5 | 1.6 | 0.4 | 8.5 | 100 | 8.5 | 5.8 | 2 | 0.7
863584 | 1320.5 | 806.9 | 513.6 | 446.1 | 67.5 | 6.4 | 4.6 | 56.5 | 100 | 56.5 | 34.8 | 17.8 | 3.9
863588 | 1307.7 | 855.4 | 452.3 | 406.7 | 45.6 | 6.2 | 3 | 36.4 | 100 | 36.4 | 23.4 | 10.8 | 2.2
863599 | 956.5 | 719.8 | 236.7 | 205.8 | 30.9 | 3.9 | 2.3 | 24.7 | 100 | 24.7 | 16.2 | 6.8 | 1.7
863624 | 1379 | 1004 | 375 | 282.6 | 92.4 | 14.2 | 4.6 | 73.6 | 100 | 73.6 | 41.8 | 25.8 | 6
863628 | 1282.4 | 990 | 292.4 | 221.6 | 70.8 | 10.2 | 3.9 | 56.7 | 100 | 56.7 | 35 | 17 | 4.7
863632 | 1452.1 | 945.2 | 506.9 | 415.2 | 91.7 | 15.2 | 8.4 | 68.1 | 100 | 68.1 | 42.7 | 20.4 | 5

## KIM Indicator Counts
Kimberlite Indicator Mineral Counts
Client: Anglo Gold Ashanti
File Name: 20177437 - Anglo Gold Ashanti - Burr - (Minnesota) - April 2017
Total Number of Samples in this Report: 34
ODM Batch Number(s): 7478
Number of Grains
| Selected MMSIMs | [17 empty] | KIMs
| 1.0 to 2.0 mm | [5 empty] | 0.5 to 1.0 mm | [5 empty] | 0.25 to 0.5 mm | [5 empty] | 1.0 to 2.0 mm | [11 empty] | 0.5 to 1.0 mm | [11 empty] | 0.25 to 0.5 mm
Sample Number | Low-Cr diopside |  | Cpy |  | Gh |  | Low-Cr diopside |  | Cpy |  | Gh |  | Low-Cr diopside |  | Cpy |  | Gh |  | GP |  | GO |  | DC |  | IM |  | CR |  | FO |  | GP |  | GO |  | DC |  | IM |  | CR |  | FO |  | GP |  | GO |  | DC |  | IM |  | CR |  | FO |  | Total (KIMs)
| T | P | T | P | T | P | T | P | T | P | T | P | T | P | T | P | T | P | T | P | T | P | T | P | T | P | T | P | T | P | T | P | T | P | T | P | T | P | T | P | T | P | T | P | T | P | T | P | T | P | T | P | T | P | T | P
863501 | 0 | 0 | 0 | 0 | 0 | 0 | 0 | 0 | 0 | 0 | 0 | 0 | 0 | 0 | 2 | 2 | 0 | 0 | 0 | 0 | 0 | 0 | 0 | 0 | 0 | 0 | 0 | 0 | 0 | 0 | 0 | 0 | 0 | 0 | 0 | 0 | 0 | 0 | 0 | 0 | 0 | 0 | 0 | 0 | 0 | 0 | 0 | 0 | 0 | 0 | 0 | 0 | 0 | 0 | 0 | 0
863502 | 0 | 0 | 0 | 0 | 0 | 0 | 0 | 0 | 0 | 0 | 0 | 0 | 1 | 1 | 0 | 0 | 0 | 0 | 0 | 0 | 0 | 0 | 0 | 0 | 0 | 0 | 0 | 0 | 0 | 0 | 0 | 0 | 0 | 0 | 0 | 0 | 0 | 0 | 0 | 0 | 0 | 0 | 0 | 0 | 0 | 0 | 0 | 0 | 0 | 0 | 0 | 0 | 0 | 0 | 0 | 0
863503 | 0 | 0 | 0 | 0 | 0 | 0 | 0 | 0 | 0 | 0 | 0 | 0 | 1 | 1 | 0 | 0 | 0 | 0 | 0 | 0 | 0 | 0 | 0 | 0 | 0 | 0 | 0 | 0 | 0 | 0 | 0 | 0 | 0 | 0 | 0 | 0 | 0 | 0 | 0 | 0 | 0 | 0 | 0 | 0 | 0 | 0 | 0 | 0 | 0 | 0 | 0 | 0 | 0 | 0 | 0 | 0
863504 | 0 | 0 | 0 | 0 | 0 | 0 | 0 | 0 | 0 | 0 | 0 | 0 | 0 | 0 | 2 | 2 | 0 | 0 | 0 | 0 | 0 | 0 | 0 | 0 | 0 | 0 | 0 | 0 | 0 | 0 | 0 | 0 | 0 | 0 | 0 | 0 | 0 | 0 | 0 | 0 | 0 | 0 | 0 | 0 | 0 | 0 | 0 | 0 | 0 | 0 | 0 | 0 | 0 | 0 | 0 | 0
863505 | 0 | 0 | 0 | 0 | 0 | 0 | 0 | 0 | 1 | 1 | 0 | 0 | 1 | 1 | 5 | 5 | 0 | 0 | 0 | 0 | 0 | 0 | 0 | 0 | 0 | 0 | 0 | 0 | 0 | 0 | 0 | 0 | 0 | 0 | 0 | 0 | 0 | 0 | 0 | 0 | 0 | 0 | 0 | 0 | 0 | 0 | 0 | 0 | 0 | 0 | 1 | 1 | 0 | 0 | 1 | 1
863510 | 0 | 0 | 0 | 0 | 0 | 0 | 0 | 0 | 0 | 0 | 0 | 0 | 0 | 0 | 1 | 1 | 0 | 0 | 0 | 0 | 0 | 0 | 0 | 0 | 0 | 0 | 0 | 0 | 0 | 0 | 0 | 0 | 0 | 0 | 0 | 0 | 0 | 0 | 0 | 0 | 0 | 0 | 0 | 0 | 0 | 0 | 0 | 0 | 0 | 0 | 0 | 0 | 0 | 0 | 0 | 0
863511 | 0 | 0 | 0 | 0 | 0 | 0 | 0 | 0 | 0 | 0 | 0 | 0 | 0 | 0 | 1 | 1 | 0 | 0 | 0 | 0 | 0 | 0 | 0 | 0 | 0 | 0 | 0 | 0 | 0 | 0 | 0 | 0 | 0 | 0 | 0 | 0 | 0 | 0 | 0 | 0 | 0 | 0 | 0 | 0 | 0 | 0 | 0 | 0 | 0 | 0 | 0 | 0 | 0 | 0 | 0 | 0
863512 | 0 | 0 | 0 | 0 | 0 | 0 | 0 | 0 | 0 | 0 | 0 | 0 | 0 | 0 | 1 | 1 | 0 | 0 | 0 | 0 | 0 | 0 | 0 | 0 | 0 | 0 | 0 | 0 | 0 | 0 | 0 | 0 | 0 | 0 | 0 | 0 | 0 | 0 | 0 | 0 | 0 | 0 | 0 | 0 | 0 | 0 | 0 | 0 | 0 | 0 | 0 | 0 | 0 | 0 | 0 | 0
863513 | 0 | 0 | 0 | 0 | 0 | 0 | 0 | 0 | 0 | 0 | 0 | 0 | 0 | 0 | 0 | 0 | 0 | 0 | 0 | 0 | 0 | 0 | 0 | 0 | 0 | 0 | 0 | 0 | 0 | 0 | 0 | 0 | 0 | 0 | 0 | 0 | 0 | 0 | 0 | 0 | 0 | 0 | 0 | 0 | 0 | 0 | 0 | 0 | 0 | 0 | 0 | 0 | 0 | 0 | 0 | 0
863514 | 0 | 0 | 0 | 0 | 0 | 0 | 0 | 0 | 0 | 0 | 0 | 0 | 0 | 0 | 2 | 2 | 0 | 0 | 0 | 0 | 0 | 0 | 0 | 0 | 0 | 0 | 0 | 0 | 0 | 0 | 0 | 0 | 0 | 0 | 0 | 0 | 0 | 0 | 0 | 0 | 0 | 0 | 0 | 0 | 0 | 0 | 0 | 0 | 0 | 0 | 0 | 0 | 0 | 0 | 0 | 0
863515 | 0 | 0 | 0 | 0 | 0 | 0 | 0 | 0 | 1 | 1 | 0 | 0 | 0 | 0 | 6 | 6 | 1 | 1 | 0 | 0 | 0 | 0 | 0 | 0 | 0 | 0 | 0 | 0 | 0 | 0 | 0 | 0 | 0 | 0 | 0 | 0 | 0 | 0 | 0 | 0 | 0 | 0 | 1 | 1 | 0 | 0 | 0 | 0 | 0 | 0 | 4 | 4 | 0 | 0 | 5 | 5
863517 | 0 | 0 | 0 | 0 | 0 | 0 | 0 | 0 | 0 | 0 | 0 | 0 | 0 | 0 | 1 | 1 | 1 | 1 | 0 | 0 | 0 | 0 | 0 | 0 | 0 | 0 | 0 | 0 | 0 | 0 | 0 | 0 | 0 | 0 | 0 | 0 | 0 | 0 | 0 | 0 | 0 | 0 | 0 | 0 | 0 | 0 | 0 | 0 | 0 | 0 | 0 | 0 | 0 | 0 | 0 | 0
863518 | 0 | 0 | 0 | 0 | 0 | 0 | 0 | 0 | 0 | 0 | 0 | 0 | 0 | 0 | 0 | 0 | 0 | 0 | 0 | 0 | 0 | 0 | 0 | 0 | 0 | 0 | 0 | 0 | 0 | 0 | 0 | 0 | 0 | 0 | 0 | 0 | 0 | 0 | 0 | 0 | 0 | 0 | 0 | 0 | 0 | 0 | 0 | 0 | 0 | 0 | 0 | 0 | 0 | 0 | 0 | 0
863519 | 0 | 0 | 0 | 0 | 0 | 0 | 0 | 0 | 0 | 0 | 0 | 0 | 1 | 1 | 0 | 0 | 0 | 0 | 0 | 0 | 0 | 0 | 0 | 0 | 0 | 0 | 0 | 0 | 0 | 0 | 0 | 0 | 0 | 0 | 0 | 0 | 0 | 0 | 0 | 0 | 0 | 0 | 0 | 0 | 0 | 0 | 0 | 0 | 0 | 0 | 0 | 0 | 0 | 0 | 0 | 0
863520 | 0 | 0 | 0 | 0 | 0 | 0 | 0 | 0 | 0 | 0 | 0 | 0 | 0 | 0 | 0 | 0 | 0 | 0 | 0 | 0 | 0 | 0 | 0 | 0 | 0 | 0 | 0 | 0 | 0 | 0 | 0 | 0 | 0 | 0 | 0 | 0 | 0 | 0 | 0 | 0 | 0 | 0 | 0 | 0 | 0 | 0 | 0 | 0 | 0 | 0 | 0 | 0 | 0 | 0 | 0 | 0
863521 | 0 | 0 | 0 | 0 | 0 | 0 | 0 | 0 | 0 | 0 | 0 | 0 | 0 | 0 | 0 | 0 | 0 | 0 | 0 | 0 | 0 | 0 | 0 | 0 | 0 | 0 | 0 | 0 | 0 | 0 | 0 | 0 | 0 | 0 | 0 | 0 | 0 | 0 | 0 | 0 | 0 | 0 | 0 | 0 | 0 | 0 | 0 | 0 | 0 | 0 | 0 | 0 | 0 | 0 | 0 | 0
863522 | 0 | 0 | 0 | 0 | 0 | 0 | 0 | 0 | 0 | 0 | 0 | 0 | 0 | 0 | 2 | 2 | 0 | 0 | 0 | 0 | 0 | 0 | 0 | 0 | 0 | 0 | 0 | 0 | 0 | 0 | 0 | 0 | 0 | 0 | 0 | 0 | 0 | 0 | 0 | 0 | 0 | 0 | 0 | 0 | 0 | 0 | 0 | 0 | 0 | 0 | 0 | 0 | 0 | 0 | 0 | 0
863523 | 0 | 0 | 0 | 0 | 0 | 0 | 0 | 0 | 2 | 2 | 0 | 0 | 2 | 2 | 100 | 20 | 0 | 0 | 0 | 0 | 0 | 0 | 0 | 0 | 0 | 0 | 0 | 0 | 0 | 0 | 0 | 0 | 0 | 0 | 0 | 0 | 0 | 0 | 0 | 0 | 0 | 0 | 0 | 0 | 0 | 0 | 0 | 0 | 0 | 0 | 3 | 3 | 0 | 0 | 3 | 3
863524 | 0 | 0 | 0 | 0 | 0 | 0 | 0 | 0 | 14 | 14 | 0 | 0 | 0 | 0 | 200 | 38 | 0 | 0 | 0 | 0 | 0 | 0 | 0 | 0 | 0 | 0 | 0 | 0 | 0 | 0 | 0 | 0 | 0 | 0 | 0 | 0 | 0 | 0 | 0 | 0 | 0 | 0 | 0 | 0 | 0 | 0 | 0 | 0 | 0 | 0 | 50 | 35 | 0 | 0 | 50 | 35
863525 | 0 | 0 | 0 | 0 | 0 | 0 | 0 | 0 | 0 | 0 | 0 | 0 | 0 | 0 | 40 | 20 | 0 | 0 | 0 | 0 | 0 | 0 | 0 | 0 | 0 | 0 | 0 | 0 | 0 | 0 | 0 | 0 | 0 | 0 | 0 | 0 | 0 | 0 | 0 | 0 | 0 | 0 | 0 | 0 | 0 | 0 | 0 | 0 | 0 | 0 | 12 | 12 | 0 | 0 | 12 | 12
863526 | 0 | 0 | 0 | 0 | 0 | 0 | 0 | 0 | 7 | 7 | 0 | 0 | 0 | 0 | 60 | 30 | 0 | 0 | 0 | 0 | 0 | 0 | 0 | 0 | 0 | 0 | 0 | 0 | 0 | 0 | 0 | 0 | 0 | 0 | 0 | 0 | 0 | 0 | 0 | 0 | 0 | 0 | 0 | 0 | 0 | 0 | 0 | 0 | 0 | 0 | 50 | 30 | 0 | 0 | 50 | 30
863537 | 0 | 0 | 0 | 0 | 0 | 0 | 0 | 0 | 0 | 0 | 0 | 0 | 0 | 0 | 0 | 0 | 0 | 0 | 0 | 0 | 0 | 0 | 0 | 0 | 0 | 0 | 0 | 0 | 0 | 0 | 0 | 0 | 0 | 0 | 0 | 0 | 0 | 0 | 0 | 0 | 0 | 0 | 1 | 1 | 1 | 1 | 0 | 0 | 0 | 0 | 0 | 0 | 0 | 0 | 2 | 2
863543 | 0 | 0 | 0 | 0 | 0 | 0 | 0 | 0 | 0 | 0 | 0 | 0 | 1 | 1 | 7 | 7 | 1 | 1 | 0 | 0 | 0 | 0 | 0 | 0 | 0 | 0 | 0 | 0 | 0 | 0 | 0 | 0 | 0 | 0 | 0 | 0 | 0 | 0 | 0 | 0 | 0 | 0 | 0 | 0 | 0 | 0 | 0 | 0 | 0 | 0 | 7 | 7 | 0 | 0 | 7 | 7
863544 | 0 | 0 | 0 | 0 | 0 | 0 | 0 | 0 | 0 | 0 | 0 | 0 | 0 | 0 | 4 | 4 | 0 | 0 | 0 | 0 | 0 | 0 | 0 | 0 | 0 | 0 | 0 | 0 | 0 | 0 | 0 | 0 | 0 | 0 | 0 | 0 | 0 | 0 | 0 | 0 | 0 | 0 | 0 | 0 | 0 | 0 | 0 | 0 | 0 | 0 | 0 | 0 | 0 | 0 | 0 | 0
863547 | 0 | 0 | 0 | 0 | 0 | 0 | 0 | 0 | 0 | 0 | 0 | 0 | 0 | 0 | 0 | 0 | 0 | 0 | 0 | 0 | 0 | 0 | 0 | 0 | 0 | 0 | 0 | 0 | 0 | 0 | 0 | 0 | 0 | 0 | 0 | 0 | 0 | 0 | 0 | 0 | 0 | 0 | 0 | 0 | 0 | 0 | 0 | 0 | 0 | 0 | 5 | 5 | 0 | 0 | 5 | 5
863548 | 0 | 0 | 0 | 0 | 0 | 0 | 0 | 0 | 0 | 0 | 0 | 0 | 1 | 1 | 2 | 2 | 0 | 0 | 0 | 0 | 0 | 0 | 0 | 0 | 0 | 0 | 0 | 0 | 0 | 0 | 0 | 0 | 0 | 0 | 0 | 0 | 0 | 0 | 0 | 0 | 0 | 0 | 0 | 0 | 0 | 0 | 0 | 0 | 0 | 0 | 3 | 3 | 0 | 0 | 3 | 3
863557 | 0 | 0 | 0 | 0 | 0 | 0 | 0 | 0 | 0 | 0 | 0 | 0 | 0 | 0 | 0 | 0 | 0 | 0 | 0 | 0 | 0 | 0 | 0 | 0 | 0 | 0 | 0 | 0 | 0 | 0 | 0 | 0 | 0 | 0 | 0 | 0 | 0 | 0 | 0 | 0 | 0 | 0 | 0 | 0 | 0 | 0 | 0 | 0 | 0 | 0 | 0 | 0 | 0 | 0 | 0 | 0
863566 | 0 | 0 | 0 | 0 | 0 | 0 | 0 | 0 | 0 | 0 | 0 | 0 | 0 | 0 | 1 | 1 | 0 | 0 | 0 | 0 | 0 | 0 | 0 | 0 | 0 | 0 | 0 | 0 | 0 | 0 | 0 | 0 | 0 | 0 | 0 | 0 | 0 | 0 | 0 | 0 | 0 | 0 | 0 | 0 | 0 | 0 | 0 | 0 | 0 | 0 | 0 | 0 | 0 | 0 | 0 | 0
863584 | 0 | 0 | 0 | 0 | 0 | 0 | 0 | 0 | 0 | 0 | 0 | 0 | 0 | 0 | 10 | 10 | 0 | 0 | 0 | 0 | 0 | 0 | 0 | 0 | 0 | 0 | 0 | 0 | 0 | 0 | 0 | 0 | 0 | 0 | 0 | 0 | 0 | 0 | 0 | 0 | 0 | 0 | 0 | 0 | 0 | 0 | 0 | 0 | 0 | 0 | 2 | 2 | 0 | 0 | 2 | 0
863588 | 0 | 0 | 0 | 0 | 0 | 0 | 0 | 0 | 0 | 0 | 0 | 0 | 2 | 2 | 1 | 1 | 0 | 0 | 0 | 0 | 0 | 0 | 0 | 0 | 0 | 0 | 0 | 0 | 0 | 0 | 0 | 0 | 0 | 0 | 0 | 0 | 0 | 0 | 0 | 0 | 0 | 0 | 0 | 0 | 0 | 0 | 0 | 0 | 0 | 0 | 0 | 0 | 0 | 0 | 0 | 0
863599 | 0 | 0 | 0 | 0 | 0 | 0 | 0 | 0 | 0 | 0 | 0 | 0 | 1 | 1 | 3 | 3 | 0 | 0 | 0 | 0 | 0 | 0 | 0 | 0 | 0 | 0 | 0 | 0 | 0 | 0 | 0 | 0 | 0 | 0 | 0 | 0 | 0 | 0 | 0 | 0 | 0 | 0 | 0 | 0 | 0 | 0 | 0 | 0 | 0 | 0 | 0 | 0 | 0 | 0 | 0 | 0
863624 | 0 | 0 | 0 | 0 | 0 | 0 | 0 | 0 | 0 | 0 | 0 | 0 | 2 | 2 | 0 | 0 | 0 | 0 | 0 | 0 | 0 | 0 | 0 | 0 | 0 | 0 | 0 | 0 | 0 | 0 | 0 | 0 | 0 | 0 | 0 | 0 | 0 | 0 | 0 | 0 | 0 | 0 | 1 | 1 | 0 | 0 | 0 | 0 | 0 | 0 | 5 | 5 | 0 | 0 | 6 | 0
863628 | 0 | 0 | 0 | 0 | 0 | 0 | 0 | 0 | 0 | 0 | 0 | 0 | 0 | 0 | 1 | 1 | 0 | 0 | 0 | 0 | 0 | 0 | 0 | 0 | 0 | 0 | 0 | 0 | 0 | 0 | 0 | 0 | 0 | 0 | 0 | 0 | 0 | 0 | 0 | 0 | 0 | 0 | 0 | 0 | 0 | 0 | 0 | 0 | 0 | 0 | 5 | 5 | 0 | 0 | 5 | 0
863632 | 0 | 0 | 0 | 0 | 0 | 0 | 0 | 0 | 0 | 0 | 0 | 0 | 4 | 4 | 11 | 11 | 0 | 0 | 0 | 0 | 0 | 0 | 0 | 0 | 0 | 0 | 0 | 0 | 0 | 0 | 0 | 0 | 0 | 0 | 0 | 0 | 0 | 0 | 0 | 0 | 0 | 0 | 0 | 0 | 0 | 0 | 0 | 0 | 0 | 0 | 3 | 3 | 0 | 0 | 3 | 0
T = Total number of grains in sample. Total is estimated if number is greater than number of picked grains.
P = Number of picked grains in sample.

## Remarks
Kimberlite Indicator Mineral Remarks
Client: Anglo Gold Ashanti
File Name: 20177455 - Anglo Gold Ashanti - Burr - (KIMs) - April 2017
Total Number of Samples in this Report: 34
ODM Batch Number(s): 7437, 7455, 7472
Sample Number | Remarks | INPUT ASSEMBLAGE | INPUT REMARKS
863501 | Almandine-hornblende-siderite/epidote-marcasite assemblage. SEM check from 0.25-0.5 mm fraction: 1 arsenopyrite versus loellingite candidate = 1 arsenopyrite. | Almandine-hornblende-siderite/epidote-marcasite | SEM check from 0.25-0.5 mm fraction: 1 arsenopyrite versus loellingite candidate = 1 arsenopyrite.
863502 | Almandine-hornblende-siderite/epidote-diopside-marcasite assemblage. SEM checks from 0.25-0.5 mm fraction: 2 GP versus almandine candidates = 2 ruby corundum. | Almandine-hornblende-siderite/epidote-diopside-marcasite | SEM checks from 0.25-0.5 mm fraction: 2 GP versus almandine candidates = 2 ruby corundum.
863503 | Almandine-hornblende-siderite/epidote-diopside-marcasite assemblage. | Almandine-hornblende-siderite/epidote-diopside-marcasite
863504 | Siderite-almandine/epidote-marcasite-staurolite-diopside assemblage. | Siderite-almandine/epidote-marcasite-staurolite-diopside
863505 | Almandine-siderite/epidote-marcasite-staurolite-diopside assemblage. SEM check from 0.5-1.0 mm fraction: 1 green gahnite versus spinel candidate = 1 spinel. SEM check from 0.25-0.5 mm fraction: 1 CR versus hercynite candidate = 1 CR. | Almandine-siderite/epidote-marcasite-staurolite-diopside | SEM check from 0.5-1.0 mm fraction: 1 green gahnite versus spinel candidate = 1 spinel. SEM check from 0.25-0.5 mm fraction: 1 CR versus hercynite candidate = 1 CR.
863510 | Hornblende/epidote assemblage. SEM check from 0.25-0.5 mm fraction: 1 chalcopyrite candidate = 1 chalcopyrite. | Hornblende/epidote | SEM check from 0.25-0.5 mm fraction: 1 chalcopyrite candidate = 1 chalcopyrite.
863511 | Siderite-hornblende-almandine/marcasite-epidote-diopside assemblage. | Siderite-hornblende-almandine/marcasite-epidote-diopside
863512 | Almandine-hornblende-siderite/epidote-marcasite assemblage. Also picked 3 native copper grains from 0.25-0.5 mm fraction. | Almandine-hornblende-siderite/epidote-marcasite | Also picked 3 native copper grains from 0.25-0.5 mm fraction.
863513 | Siderite-almandine-hornblende/epidote-marcasite-barite-diopside assemblage. SEM checks from0.25-0.5 mm fraction: 1 pale purple GP versus spinel candidate = 1 spinel; and 3 earthy barite (major nonparamagnetic assemblage mineral) candidates = 3 barite. | Siderite-almandine-hornblende/epidote-marcasite-barite-diopside | SEM checks from0.25-0.5 mm fraction: 1 pale purple GP versus spinel candidate = 1 spinel; and 3 earthy barite (major nonparamagnetic assemblage mineral) candidates = 3 barite.
863514 | Almandine-hornblende-siderite/epidote-staurolite-marcasite assemblage. | Almandine-hornblende-siderite/epidote-staurolite-marcasite
863515 | Siderite-almandine/epidote-marcasite-staurolite assemblage. SEM checks from 0.25-0.5 mm fraction: 3 CR candidates = 3 CR; 1 blue-green gahnite versus spinel candidate = 1 gahnite; and 1 red sphalerite versus rutile candidate = 1 sphalerite. | Siderite-almandine/epidote-marcasite-staurolite | SEM checks from 0.25-0.5 mm fraction: 3 CR candidates = 3 CR; 1 blue-green gahnite versus spinel candidate = 1 gahnite; and 1 red sphalerite versus rutile candidate = 1 sphalerite.
863517 | Hornblende-almandine-siderite/epidote-marcasite assemblage. SEM check from 0.25-0.5 mm fraction: 1 blue-green gahnite versus spinel candidate = 1 gahnite. | Hornblende-almandine-siderite/epidote-marcasite | SEM check from 0.25-0.5 mm fraction: 1 blue-green gahnite versus spinel candidate = 1 gahnite.
863518 | Siderite-almandine/epidote-marcasite-diopside assemblage. | Siderite-almandine/epidote-marcasite-diopside
863519 | Almandine-siderite-hornblende/epidote-marcasite-diopside assemblage. | Almandine-siderite-hornblende/epidote-marcasite-diopside
863520 | Hematite-goethite/marcasite-diopside-staurolite assemblage. | Hematite-goethite/marcasite-diopside-staurolite
863521 | Hematite/epidote-marcasite-staurolite-diopside assemblage. | Hematite/epidote-marcasite-staurolite-diopside
863522 | Almandine-siderite/epidote-marcasite-staurolite-diopside assemblage. | Almandine-siderite/epidote-marcasite-staurolite-diopside
863523 | Almandine-siderite-hornblende/marcasite-epidote assemblage. SEM checks from 0.25-0.5 mm fraction: 3 CR versus crustal ilmenite candidates = 3 CR. | Almandine-siderite-hornblende/marcasite-epidote | SEM checks from 0.25-0.5 mm fraction: 3 CR versus crustal ilmenite candidates = 3 CR.
863524 | Siderite-hematite-almandine-hornblende/pyrite assemblage. SEM checks from 0.5-1.0 mm fraction: 8 chalcopyrite versus pyrite candidates = 3 chalcopyrite and 5 pyrite; and 1 tabular galena candidate = 1 Ti-bearing mineral. SEM checks from 0.25-0.5 mm fraction: 13 chalcopyrite versus pyrite candidates = 13 chalcopyrite. | Siderite-hematite-almandine-hornblende/pyrite | SEM checks from 0.5-1.0 mm fraction: 8 chalcopyrite versus pyrite candidates = 3 chalcopyrite and 5 pyrite; and 1 tabular galena candidate = 1 Ti-bearing mineral. SEM checks from 0.25-0.5 mm fraction: 13 chalcopyrite versus pyrite candidates = 13 chalcopyrite.
863525 | Siderite/pyrite assemblage. SEM checks from 0.25-0.5 mm fraction: 5 grey sulphide candidates = 5 Ti-bearing mineral. | Siderite/pyrite | SEM checks from 0.25-0.5 mm fraction: 5 grey sulphide candidates = 5 Ti-bearing mineral.
863526 | Siderite/pyrite assemblage. SEM checks from 0.25-0.5 mm fraction: 10 chalcopyrite versus pyrite candidates = 10 chalcopyrite. | Siderite/pyrite | SEM checks from 0.25-0.5 mm fraction: 10 chalcopyrite versus pyrite candidates = 10 chalcopyrite.
863537 | Almandine-siderite-hornblende-augite/epidote-marcasite assemblage. SEM checks from 0.25-0.5 mm fraction: 1 well-worn second cycle GP versus zircon candidate = 1 GP; and 2 GO versus grossular candidates = 1 GO (Cr-poor pyrope) and 1 grossular. | Almandine-siderite-hornblende-augite/epidote-marcasite | SEM checks from 0.25-0.5 mm fraction: 1 well-worn second cycle GP versus zircon candidate = 1 GP; and 2 GO versus grossular candidates = 1 GO (Cr-poor pyrope) and 1 grossular.
863543 | Hornblende-almandine-siderite/marcasite-epidote assemblage. SEM checks from 0.25-0.5 mm fraction: 1 GO versus grossular candidate = 1 grossular; 1 IM versus crustal ilmenite candidate = 1 crustal ilmenite; and 2 blue-green gahnite versus spinel candidates = 1 gahnite and 1 spinel. Also picked 1 molybdenite from 0.25-0.5 mm fraction. | Hornblende-almandine-siderite/marcasite-epidote | SEM checks from 0.25-0.5 mm fraction: 1 GO versus grossular candidate = 1 grossular; 1 IM versus crustal ilmenite candidate = 1 crustal ilmenite; and 2 blue-green gahnite versus spinel candidates = 1 gahnite and 1 spinel. Also picked 1 molybdenite from 0.25-0.5 mm fraction.
863544 | Siderite-hornblende-almandine/marcasite assemblage. | Siderite-hornblende-almandine/marcasite
863547 | Almandine-siderite-hornblende/marcasite-epidote-staurolite assemblage. | Almandine-siderite-hornblende/marcasite-epidote-staurolite
863548 | Almandine-siderite-hornblende/epidote-marcasite-staurolite assemblage. | Almandine-siderite-hornblende/epidote-marcasite-staurolite
863557 | Augite-siderite-almandine/marcasite-diopside-epidote assemblage. | Augite-siderite-almandine/marcasite-diopside-epidote
863566 | Augite-almandine-hornblende/epidote-staurolite assemblage. | Augite-almandine-hornblende/epidote-staurolite
863584 | Almandine-siderite-hornblende/marcasite-epidote-staurolite assemblage. Also picked 2 >250µm wide gold grains from 0.25-0.5 mm fraction. See detailed gold grain data page. | Almandine-siderite-hornblende/marcasite-epidote-staurolite | Also picked 2 >250µm wide gold grains from 0.25-0.5 mm fraction. See detailed gold grain data page.
863588 | Almandine-siderite-hornblende/diopside-epidote-marcasite assemblage. | Almandine-siderite-hornblende/diopside-epidote-marcasite
863599 | Almandine-siderite-hornblende/epidote-staurolite-diopside-pyrite assemblage. | Almandine-siderite-hornblende/epidote-staurolite-diopside-pyrite
863624 | Siderite-almandine-hornblende/epidote-marcasite-staurolite assemblage. GP is a well-worn second cycle grain. | Siderite-almandine-hornblende/epidote-marcasite-staurolite | GP is a well-worn second cycle grain.
863628 | Siderite-almandine-hornblende/epidote-marcasite-staurolite assemblage. | Siderite-almandine-hornblende/epidote-marcasite-staurolite
863632 | Siderite-almandine-hornblende/epidote-marcasite-staurolite assemblage. SEM check from 0.25-0.5 mm fraction: 1 blue gahnite versus spinel candidate = 1 spinel. Also picked 1 molybdenite from 0.25-0.5 mm fraction. | Siderite-almandine-hornblende/epidote-marcasite-staurolite | SEM check from 0.25-0.5 mm fraction: 1 blue gahnite versus spinel candidate = 1 spinel. Also picked 1 molybdenite from 0.25-0.5 mm fraction.

## -0.063 mm Clay-Silt Weights
-0.063 mm Clay-Silt Fraction Weights
Client: Anglo Gold Ashanti
File Name: 20177455 - Anglo Gold Ashanti - Burr - (KIMs) - April 2017
Total Number of Samples in this Report: 34
ODM Batch Number(s): 7437, 7455, 7472
Archival Split Weight (g)
Sieved Split
| Sample Number | Total | Excess | Total | +0.063 mm | -0.063 mm
| 863501 | 366 | 0 | 366 | 218.8 | 147.2
| 863502 | 378.4 | 0 | 378.4 | 218.4 | 160
| 863503 | 379.1 | 0 | 379.1 | 225 | 154.1
| 863504 | 371.6 | 0 | 371.6 | 270.1 | 101.5
| 863505 | 379.1 | 0 | 379.1 | 327.5 | 51.6
| 863510 | 392.9 | 0 | 392.9 | 346.8 | 46.1
| 863511 | 321.3 | 0 | 321.3 | 277 | 44.3
| 863512 | 394 | 0 | 394 | 245.8 | 148.2
| 863513 | 271.3 | 0 | 271.3 | 157.6 | 113.7
| 863514 | 345.5 | 0 | 345.5 | 53.1 | 292.4
| 863515 | 394.3 | 0 | 394.3 | 282.9 | 111.4
| 863517 | 373.4 | 0 | 373.4 | 243.3 | 130.1
| 863518 | 405.3 | 0 | 405.3 | 345.6 | 59.7
| 863519 | 376.2 | 0 | 376.2 | 292.3 | 83.9
| 863520 | 406.9 | 0 | 406.9 | 216 | 190.9
| 863521 | 436 | 0 | 436 | 255.3 | 180.7
| 863522 | 404.4 | 0 | 404.4 | 328.9 | 75.5
| 863523 | 415.1 | 0 | 415.1 | 311.4 | 103.7
| 863524 | 424.9 | 0 | 424.9 | 370.8 | 54.1
| 863525 | 454.6 | 0 | 454.6 | 380.7 | 73.9
| 863526 | 411.1 | 0 | 411.1 | 308.1 | 103
| 863537 | 395.5 | 0 | 395.5 | 322.4 | 73.1
| 863543 | 473.2 | 0 | 473.2 | 404 | 69.2
| 863544 | 472.9 | 0 | 472.9 | 364.4 | 108.5
| 863547 | 492.3 | 0 | 492.3 | 382.8 | 109.5
| 863548 | 509.6 | 0 | 509.6 | 420.4 | 89.2
| 863557 | 456.2 | 0 | 456.2 | 298.1 | 158.1
| 863566 | 453.2 | 0 | 453.2 | 370 | 83.2
| 863584 | 406.2 | 0 | 404.8 | 333.9 | 70.9
| 863588 | 376.2 | 0 | 375.05 | 288.25 | 86.8
| 863599 | 384.7 | 0 | 383.8 | 317.7 | 66.1
| 863624 | 403.8 | 0 | 401.5 | 352.1 | 49.4
| 863628 | 416.6 | 0 | 414.9 | 341.1 | 73.8
| 863632 | 384.1 | 0 | 379.2 | 332.4 | 46.8

## HM Processing Weights2
-0.25 mm Heavy Mineral Processing Weights
Client: Anglo Gold Ashanti
File Name: 20177455 - Anglo Gold Ashanti - Burr - (KIMs) - April 2017
Total Number of Samples in this Report: 34
ODM Batch Number(s): 7437, 7455, 7472
-0.25 mm Table Concentrate Weight (g)
Heavy Liquid Separation S.G. 3.20
HMC
-0.25 mm nonferromagnetic HMC
Sample Number | [6 empty] | Analytical Split
| Total | Lights* | Total | Mag | Total | Excess | INA | ICP
863501 | 812.9 | 768.8 | 44.1 | 11.8 | 32.3 | 0 | 27.3 | 5
863502 | 837.8 | 792.3 | 45.5 | 9.5 | 36 | 0 | 31 | 5
863503 | 742 | 705 | 37 | 7.2 | 29.8 | 0 | 24.8 | 5
863504 | 726.5 | 675.7 | 50.8 | 7 | 43.8 | 0 | 38.8 | 5
863505 | 632.2 | 583.9 | 48.3 | 7.8 | 40.5 | 0 | 35.5 | 5
863510 | 393.9 | 324.7 | 69.2 | 0.2 | 69 | 8 | 56 | 5
863511 | 672.5 | 617.1 | 55.4 | 16.7 | 38.7 | 0 | 33.7 | 5
863512 | 683.9 | 661.3 | 22.6 | 5.1 | 17.5 | 0 | 12.5 | 5
863513 | 835.5 | 824.8 | 10.7 | 2.6 | 8.1 | 0 | 6.1 | 2
863514 | 590.5 | 584.1 | 6.4 | 1.1 | 5.3 | 0 | 4.3 | 1
863515 | 953.7 | 922.1 | 31.6 | 5.4 | 26.2 | 0 | 21.2 | 5
863517 | 1058.8 | 1030.3 | 28.5 | 7.1 | 21.4 | 0 | 16.4 | 5
863518 | 1002.1 | 988.3 | 13.8 | 2.7 | 11.1 | 0 | 8.1 | 3
863519 | 690 | 680.2 | 9.8 | 1.8 | 8 | 0 | 6 | 2
863520 | 634 | 600.6 | 33.4 | 4.4 | 29 | 0 | 24 | 5
863521 | 693.4 | 677.7 | 15.7 | 2.4 | 13.3 | 0 | 8.3 | 5
863522 | 545.9 | 536.8 | 9.1 | 1 | 8.1 | 0 | 6.1 | 2
863523 | 536 | 527.6 | 8.4 | 0.5 | 7.9 | 0 | 5.9 | 2
863524 | 613.3 | 595.7 | 17.6 | 0.7 | 16.9 | 0 | 11.9 | 5
863525 | 426.7 | 412.6 | 14.1 | 0.2 | 13.9 | 0 | 10.9 | 3
863526 | 574.3 | 556.5 | 17.8 | 0.1 | 17.7 | 0 | 12.7 | 5
863537 | 231.9 | 230.4 | 1.5 | 0.3 | 1.2 | 0 | 1.2 | NA
863543 | 1010 | 930.9 | 79.1 | 12.4 | 66.7 | 0 | 61.7 | 5
863544 | 565.2 | 552.5 | 12.7 | 0.9 | 11.8 | 0 | 8.8 | 3
863547 | 841.6 | 803.5 | 38.1 | 6.9 | 31.2 | 0 | 26.2 | 5
863548 | 898.4 | 858.9 | 39.5 | 7.2 | 32.3 | 0 | 27.3 | 5
863557 | 804.8 | 780.6 | 24.2 | 7 | 17.2 | 0 | 12.2 | 5
863566 | 450.9 | 442.2 | 8.7 | 1.9 | 6.8 | 0 | 4.8 | 2
863584 | 806.9 | 752.6 | 54.3 | 9 | 45.3 | 0 | 40.3 | 5
863588 | 855.4 | 809.1 | 46.3 | 8.4 | 37.9 | 0 | 32.9 | 5
863599 | 719.8 | 691.4 | 28.4 | 6.3 | 22.1 | 0 | 17.1 | 5
863624 | 1004 | 934 | 70 | 11.4 | 58.6 | 0 | 53.6 | 5
863628 | 990 | 933.9 | 56.1 | 7.4 | 48.7 | 0 | 43.7 | 5
863632 | 945.2 | 883 | 62.2 | 12.9 | 49.3 | 0 | 44.3 | 5
*The -0.25 mm table concentrate fractions were further concentrated by re-tabling before heavy liquid separation. The heavy liquid lights fraction weights include the -0.25 mm table reject fraction.