## Analytical Data
TB16112208 - Finalized
CLIENT : AAMICLSR - AngloGold Ashanti Minnesota Inc.
# of SAMPLES : 32
DATE RECEIVED : 2016-07-12 DATE FINALIZED : 2016-07-28
PROJECT :
CERTIFICATE COMMENTS : ME-MS61:REE's may not be totally soluble in this method.
PO NUMBER :
| ME-MS61 | ME-MS61 | ME-MS61 | ME-MS61 | ME-MS61 | ME-MS61 | ME-MS61 | ME-MS61 | ME-MS61 | ME-MS61 | ME-MS61 | ME-MS61 | ME-MS61 | ME-MS61 | ME-MS61 | ME-MS61 | ME-MS61 | ME-MS61 | ME-MS61 | ME-MS61 | ME-MS61 | ME-MS61 | ME-MS61 | ME-MS61 | ME-MS61 | ME-MS61 | ME-MS61 | ME-MS61 | ME-MS61 | ME-MS61 | ME-MS61 | ME-MS61 | ME-MS61 | ME-MS61 | ME-MS61 | ME-MS61 | ME-MS61 | ME-MS61 | ME-MS61 | ME-MS61 | ME-MS61 | ME-MS61 | ME-MS61 | ME-MS61 | ME-MS61 | ME-MS61 | ME-MS61 | ME-MS61 | C-IR07 | Au-ICP21
SAMPLE | Ag | Al | As | Ba | Be | Bi | Ca | Cd | Ce | Co | Cr | Cs | Cu | Fe | Ga | Ge | Hf | In | K | La | Li | Mg | Mn | Mo | Na | Nb | Ni | P | Pb | Rb | Re | S | Sb | Sc | Se | Sn | Sr | Ta | Te | Th | Ti | Tl | U | V | W | Y | Zn | Zr | C | Au
DESCRIPTION | ppm | % | ppm | ppm | ppm | ppm | % | ppm | ppm | ppm | ppm | ppm | ppm | % | ppm | ppm | ppm | ppm | % | ppm | ppm | % | ppm | ppm | % | ppm | ppm | ppm | ppm | ppm | ppm | % | ppm | ppm | ppm | ppm | ppm | ppm | ppm | ppm | % | ppm | ppm | ppm | ppm | ppm | ppm | ppm | % | ppm
AGAM13800 | 0.08 | 4.72 | 4.9 | 420 | 1.06 | 0.15 | 9.8 | 0.24 | 48 | 8.3 | 65 | 2.56 | 33.5 | 2.03 | 11.05 | 0.14 | 3.1 | 0.039 | 1.47 | 24.3 | 26.9 | 3.73 | 445 | 2.03 | 0.92 | 7.6 | 39.2 | 550 | 13.5 | 55.7 | 0.006 | 0.23 | 0.55 | 6.7 | 1 | 1.8 | 216 | 0.5 | <0.05 | 6.9 | 0.228 | 0.42 | 2.1 | 76 | 0.8 | 12.2 | 58 | 119.5 | 4.71 | 0.003
AGAM13801 | 0.07 | 4.77 | 4.5 | 410 | 1.04 | 0.14 | 10.1 | 0.19 | 46.3 | 7.7 | 47 | 2.59 | 16.5 | 1.96 | 11 | 0.13 | 3 | 0.041 | 1.48 | 23.3 | 27.9 | 3.71 | 443 | 1.13 | 0.91 | 7.2 | 23.6 | 520 | 10.8 | 57 | 0.006 | 0.19 | 0.47 | 6.6 | <1 | 1.1 | 216 | 0.51 | <0.05 | 6.92 | 0.211 | 0.4 | 2.1 | 73 | 0.6 | 11.6 | 50 | 105 | 4.93 | <0.001
AGAM13802 | 0.08 | 5.52 | 5.6 | 480 | 1.14 | 0.16 | 7.58 | 0.22 | 52.1 | 9.8 | 63 | 2.64 | 21.2 | 2.4 | 13 | 0.1 | 2.9 | 0.037 | 1.62 | 26.1 | 27 | 2.82 | 439 | 1.43 | 1.24 | 7.8 | 30.7 | 560 | 12.2 | 60.8 | 0.004 | 0.31 | 0.44 | 7.9 | 1 | 1.2 | 258 | 0.52 | <0.05 | 7.01 | 0.26 | 0.46 | 2 | 72 | 0.6 | 12.3 | 57 | 109.5 | 3.53 | 0.002
AGAM13803 | 0.06 | 6.33 | 1.9 | 510 | 1.27 | 0.14 | 3.78 | 0.1 | 51.8 | 8.6 | 52 | 1.8 | 16.4 | 2.01 | 13.95 | 0.11 | 3.5 | 0.029 | 1.78 | 24.9 | 16.7 | 1.33 | 397 | 0.6 | 2.21 | 6 | 25.2 | 650 | 14.1 | 59.9 | 0.002 | 0.1 | 0.32 | 7.3 | <1 | 0.9 | 365 | 0.47 | <0.05 | 7.17 | 0.237 | 0.38 | 1.4 | 54 | 0.8 | 11.5 | 39 | 130.5 | 1.13 | 0.001
AGAM13804 | 0.05 | 6.69 | 1.3 | 570 | 1.45 | 0.11 | 1.98 | 0.07 | 54.4 | 6.9 | 46 | 1.44 | 13.7 | 1.77 | 14.7 | 0.11 | 4 | 0.027 | 1.98 | 25.9 | 12.1 | 0.6 | 346 | 1.1 | 2.58 | 6.1 | 18 | 660 | 15.4 | 64.4 | <0.002 | 0.04 | 0.2 | 6.4 | 1 | 0.9 | 413 | 0.46 | <0.05 | 6.95 | 0.223 | 0.36 | 1.3 | 43 | 1.7 | 11.2 | 32 | 152.5 | 0.15 | <0.001
AGAM13805 | 0.04 | 6.34 | 1.1 | 490 | 1.26 | 0.12 | 3.38 | 0.11 | 39.6 | 23 | 417 | 2.19 | 34 | 3.97 | 14.1 | 0.08 | 2.7 | 0.037 | 1.72 | 19.3 | 23.1 | 3.37 | 774 | 2.36 | 2 | 4.6 | 137 | 770 | 9.7 | 44.8 | <0.002 | 0.05 | 0.2 | 13.2 | <1 | 1.2 | 388 | 0.36 | <0.05 | 4.08 | 0.274 | 0.31 | 1.2 | 95 | 3.5 | 11.8 | 60 | 104.5 | 0.5 | <0.001
AGAM13806 | 0.07 | 7.66 | 1.4 | 2210 | 2.41 | 0.15 | 2.39 | 0.13 | 288 | 18.8 | 97 | 2.58 | 45.6 | 4.36 | 20.9 | 0.35 | 7.5 | 0.048 | 3.55 | 130.5 | 19 | 1.24 | 802 | 1.2 | 2.23 | 14.2 | 48.3 | 1730 | 15.1 | 128.5 | <0.002 | 0.04 | 0.19 | 11.1 | 1 | 2 | 895 | 0.8 | 0.05 | 16.05 | 0.455 | 0.5 | 3 | 93 | 1.7 | 29.2 | 131 | 300 | 0.27 | <0.001
AGAM13807 | 0.09 | 7.33 | 3.4 | 1590 | 2.68 | 0.15 | 2.48 | 0.07 | 334 | 25 | 141 | 2.47 | 88.1 | 5.59 | 22.4 | 0.43 | 9.3 | 0.068 | 3.46 | 145.5 | 18.8 | 1.41 | 781 | 3.45 | 2.04 | 19.1 | 72.6 | 2160 | 14.2 | 143.5 | <0.002 | 0.04 | 0.25 | 15.5 | 2 | 2.4 | 820 | 1.06 | 0.06 | 16.4 | 0.603 | 0.51 | 3.1 | 120 | 2.2 | 36 | 245 | 333 | 0.12 | 0.003
AGAM13808 | 0.05 | 8.39 | 2.2 | 2240 | 2.01 | 0.08 | 1.11 | 0.02 | 201 | 15.1 | 95 | 2.04 | 52.9 | 3.78 | 21 | 0.26 | 5.1 | 0.043 | 4.65 | 89.5 | 7.8 | 0.56 | 442 | 6.15 | 2.33 | 8.4 | 38.1 | 910 | 9.1 | 143 | <0.002 | 0.02 | 0.32 | 8.8 | 1 | 1.8 | 1040 | 0.49 | <0.05 | 8.34 | 0.291 | 0.77 | 1.4 | 71 | 2.4 | 16.6 | 176 | 183.5 | 0.12 | 0.002
AGAM13809 | 0.07 | 7.36 | 2 | 730 | 1.67 | 0.19 | 2.09 | 0.08 | 73.9 | 12.7 | 79 | 2.32 | 27.9 | 2.72 | 16.7 | 0.14 | 4.1 | 0.031 | 2.34 | 34.4 | 19 | 1.01 | 439 | 2.95 | 2.63 | 7 | 36.4 | 1160 | 16.9 | 80.3 | <0.002 | 0.08 | 0.18 | 9 | 1 | 1.2 | 486 | 0.5 | <0.05 | 8.46 | 0.255 | 0.47 | 1.8 | 67 | 2.9 | 14.1 | 50 | 154 | 0.13 | <0.001
AGAM13810 | 0.05 | 5.35 | 4 | 390 | 1.21 | 0.17 | 10.7 | 0.22 | 51.7 | 9.8 | 58 | 3.51 | 19.6 | 2.26 | 12.8 | 0.11 | 2.5 | 0.04 | 1.63 | 26.6 | 37.4 | 4.26 | 476 | 1.23 | 0.81 | 8.2 | 31.3 | 530 | 11.9 | 69.4 | 0.006 | 0.15 | 0.46 | 7.8 | 1 | 1.3 | 203 | 0.55 | <0.05 | 7.73 | 0.23 | 0.46 | 2.1 | 90 | 0.8 | 12.4 | 60 | 96.5 | 5.22 | 0.003
AGAM13811 | 0.07 | 5.92 | 3.7 | 490 | 1.09 | 0.15 | 7.18 | 0.15 | 53.5 | 10.6 | 63 | 2.63 | 21.4 | 2.47 | 13.8 | 0.12 | 3 | 0.033 | 1.7 | 26.9 | 26.3 | 2.67 | 470 | 0.91 | 1.47 | 7.5 | 31.2 | 620 | 12.7 | 63.9 | 0.002 | 0.17 | 0.35 | 8.4 | 1 | 1.1 | 292 | 0.53 | <0.05 | 6.86 | 0.265 | 0.41 | 1.7 | 72 | 0.6 | 12.6 | 56 | 113.5 | 3.09 | 0.002
AGAM13812 | 0.07 | 7.61 | 0.8 | 650 | 1.4 | 0.16 | 2.12 | 0.12 | 57.5 | 23.7 | 178 | 3.49 | 41.6 | 3.91 | 18.7 | 0.11 | 3.3 | 0.045 | 2.1 | 27.7 | 24.8 | 1.78 | 614 | 1.16 | 2.41 | 6 | 78.9 | 980 | 13.8 | 61.9 | <0.002 | 0.18 | 0.13 | 14.2 | 1 | 1 | 424 | 0.45 | 0.05 | 6.62 | 0.341 | 0.44 | 1.7 | 100 | 3.6 | 13.6 | 74 | 127.5 | 0.09 | <0.001
AGAM13813 | 0.07 | 7.72 | 1 | 590 | 1.44 | 0.14 | 2.24 | 0.09 | 56.5 | 16.6 | 131 | 2.42 | 30.5 | 3.1 | 16.6 | 0.09 | 3.5 | 0.033 | 2.02 | 27.4 | 17.3 | 1.28 | 535 | 0.8 | 2.61 | 5.6 | 55.7 | 1050 | 15.4 | 66.2 | <0.002 | 0.07 | 0.16 | 10.6 | 1 | 0.9 | 451 | 0.46 | <0.05 | 7.2 | 0.29 | 0.4 | 1.6 | 73 | 3.2 | 13.3 | 60 | 132 | 0.16 | <0.001
AGAM13814 | 0.05 | 8.08 | 0.9 | 570 | 1.38 | 0.16 | 2.1 | 0.08 | 54.2 | 21.5 | 158 | 3.23 | 36.7 | 4.03 | 18.45 | 0.08 | 3.1 | 0.041 | 2.08 | 25.9 | 21.1 | 1.51 | 609 | 0.42 | 2.49 | 6.2 | 67.4 | 990 | 14 | 67.6 | <0.002 | 0.04 | 0.12 | 13.6 | 1 | 1 | 419 | 0.49 | <0.05 | 7.3 | 0.355 | 0.45 | 1.6 | 93 | 2.2 | 13 | 77 | 118.5 | 0.13 | 0.004
AGAM13815 | 0.06 | 6.32 | 3.2 | 520 | 1.21 | 0.17 | 6.18 | 0.14 | 56.4 | 11.1 | 68 | 2.71 | 22.1 | 2.6 | 14.85 | 0.12 | 3.1 | 0.041 | 1.74 | 27.9 | 26.1 | 2.37 | 477 | 0.7 | 1.63 | 7.4 | 33.6 | 660 | 12.3 | 66.7 | <0.002 | 0.11 | 0.3 | 9 | <1 | 1.1 | 317 | 0.53 | <0.05 | 7.28 | 0.268 | 0.4 | 1.7 | 77 | 0.6 | 12.8 | 58 | 116 | 2.43 | <0.001
AGAM13816 | 0.05 | 7.83 | 1 | 1200 | 1.99 | 0.23 | 2.49 | 0.1 | 110 | 11.1 | 61 | 2.52 | 23.1 | 2.37 | 18.3 | 0.19 | 4.6 | 0.036 | 2.75 | 49.4 | 19 | 0.86 | 408 | 0.68 | 2.98 | 7.6 | 31.3 | 1790 | 19.7 | 85.4 | <0.002 | 0.07 | 0.08 | 8.5 | 1 | 1.1 | 995 | 0.76 | <0.05 | 8.94 | 0.287 | 0.5 | 2.1 | 58 | 0.7 | 16.5 | 60 | 179.5 | 0.04 | <0.001
AGAM13817 | 0.1 | 8.04 | 1.1 | 1260 | 2.25 | 0.29 | 2.19 | 0.1 | 144.5 | 17.1 | 93 | 4.61 | 48.1 | 3.34 | 21.6 | 0.24 | 5 | 0.041 | 3.08 | 64.5 | 33.9 | 1.23 | 530 | 2.09 | 2.76 | 10.3 | 54.5 | 1470 | 23.1 | 112.5 | 0.002 | 0.06 | 0.15 | 10.5 | 1 | 1.5 | 878 | 0.75 | <0.05 | 11.75 | 0.364 | 0.66 | 3.1 | 74 | 6.1 | 17.1 | 204 | 190.5 | 0.07 | 0.003
AGAM13818 | 0.11 | 8.17 | 4.9 | 1140 | 1.97 | 0.28 | 2.16 | 0.13 | 125.5 | 18.1 | 138 | 3.68 | 87.8 | 3.75 | 20 | 0.22 | 4.3 | 0.036 | 2.84 | 58.9 | 32.1 | 1.27 | 538 | 11.85 | 2.7 | 8.1 | 61.8 | 1640 | 21.2 | 101 | <0.002 | 0.1 | 0.54 | 10.6 | 1 | 2.1 | 817 | 0.58 | 0.05 | 10.75 | 0.335 | 0.56 | 2.4 | 80 | 7.1 | 15.9 | 701 | 170 | 0.1 | <0.001
AGAM13819 | 0.06 | 6.86 | 0.6 | 530 | 1.38 | 0.17 | 2.26 | 0.08 | 72.7 | 12.6 | 74 | 1.38 | 24.2 | 1.97 | 14.4 | 0.13 | 3.7 | 0.022 | 1.65 | 33.7 | 14 | 0.89 | 395 | 1.03 | 2.71 | 4.4 | 38.8 | 1450 | 16.2 | 47.5 | <0.002 | 0.19 | 0.11 | 7.6 | 1 | 0.8 | 500 | 0.32 | <0.05 | 7.66 | 0.237 | 0.31 | 1.8 | 46 | 1.1 | 13.6 | 37 | 139.5 | 0.05 | <0.001
AGAM13820 | 0.09 | 6.92 | 4.9 | 520 | 1.36 | 0.23 | 6.72 | 0.16 | 59.5 | 13.8 | 83 | 4.16 | 28.2 | 3.17 | 17.3 | 0.11 | 3 | 0.048 | 1.66 | 30.8 | 36 | 2.19 | 534 | 0.85 | 1.21 | 8.5 | 43.7 | 560 | 15 | 73.7 | <0.002 | 0.01 | 0.46 | 11 | 1 | 1.4 | 244 | 0.58 | <0.05 | 8.59 | 0.288 | 0.51 | 1.6 | 113 | 1.5 | 14.6 | 72 | 111 | 2.41 | <0.001
AGAM13821 | 0.08 | 7.25 | 1 | 870 | 1.71 | 0.15 | 2.14 | 0.09 | 72.7 | 15.4 | 85 | 2.36 | 33.4 | 2.91 | 17.9 | 0.13 | 3.5 | 0.034 | 2.19 | 33 | 23.3 | 1.1 | 477 | 1.44 | 2.88 | 6.3 | 36.6 | 1020 | 17.8 | 67.1 | <0.002 | 0.11 | 0.08 | 10.2 | 1 | 1 | 669 | 0.52 | <0.05 | 7.24 | 0.286 | 0.47 | 1.8 | 72 | 12.6 | 13.3 | 59 | 136 | 0.05 | <0.001
AGAM13822 | 0.14 | 6.86 | 1 | 2740 | 1.93 | 0.09 | 4.7 | 0.12 | 343 | 25.6 | 104 | 1.69 | 75.2 | 5.54 | 19.7 | 0.47 | 3.8 | 0.063 | 4.12 | 144 | 13.6 | 2.05 | 856 | 2.13 | 2.2 | 9.3 | 70.3 | 4480 | 18.8 | 118 | <0.002 | 0.09 | 0.12 | 15.8 | 2 | 2.2 | 2350 | 0.55 | <0.05 | 6.36 | 0.619 | 0.61 | 1.5 | 122 | 1.6 | 34.9 | 129 | 121 | 0.28 | 0.001
AGAM13823 | 0.14 | 7.43 | 0.9 | 2590 | 2.26 | 0.1 | 4.24 | 0.12 | 284 | 22.6 | 97 | 2 | 61.1 | 5.02 | 20 | 0.46 | 3.9 | 0.057 | 3.84 | 122.5 | 23.6 | 1.81 | 810 | 1.56 | 2.53 | 11.1 | 60.9 | 4080 | 17.9 | 114 | <0.002 | 0.07 | 0.1 | 14.5 | 1 | 2.2 | 2120 | 0.71 | <0.05 | 7 | 0.537 | 0.61 | 1.4 | 107 | 4.2 | 31.8 | 119 | 131.5 | 0.2 | <0.001
AGAM13824 | 0.09 | 7.02 | 0.9 | 1270 | 1.66 | 0.14 | 2.77 | 0.09 | 162 | 14.7 | 77 | 2.4 | 39.4 | 3.15 | 17.25 | 0.27 | 4.1 | 0.042 | 2.82 | 71.7 | 16.3 | 1.2 | 544 | 0.57 | 2.46 | 6.8 | 40.3 | 1980 | 17.3 | 92.6 | <0.002 | 0.07 | 0.09 | 10.5 | 1 | 1.2 | 946 | 0.43 | <0.05 | 8.27 | 0.35 | 0.51 | 1.5 | 75 | 0.9 | 20.3 | 68 | 149 | 0.11 | <0.001
AGAM13825 | 0.07 | 6.24 | 3.8 | 520 | 1.16 | 0.19 | 7.43 | 0.17 | 53.5 | 11.8 | 70 | 3.17 | 23.8 | 2.71 | 15.1 | 0.13 | 2.6 | 0.036 | 1.75 | 27 | 30.6 | 2.61 | 507 | 0.85 | 1.34 | 7.9 | 36.7 | 580 | 12.5 | 70.1 | 0.003 | 0.13 | 0.34 | 9.3 | 1 | 1.2 | 273 | 0.55 | <0.05 | 7.45 | 0.275 | 0.46 | 1.9 | 86 | 0.7 | 12.6 | 64 | 96.3 | 3.18 | <0.001
AGAM13826 | 0.08 | 8.39 | 3.7 | 410 | 1.53 | 0.28 | 2.04 | 0.09 | 70.8 | 19.5 | 129 | 3.45 | 39.8 | 4.22 | 20.9 | 0.11 | 4.6 | 0.051 | 1.48 | 35.7 | 32.9 | 1.23 | 538 | 0.96 | 0.98 | 10 | 64.8 | 630 | 15 | 65.6 | <0.002 | 0.37 | 0.26 | 15.2 | 1 | 1.6 | 176.5 | 0.79 | <0.05 | 9.65 | 0.416 | 0.43 | 2.3 | 95 | 2.4 | 20.3 | 82 | 168 | 0.9 | <0.001
AGAM13827 | 0.06 | 8.25 | 3 | 400 | 1.4 | 0.29 | 2.12 | 0.09 | 63.7 | 19.2 | 133 | 3.23 | 37.7 | 4.19 | 19.6 | 0.09 | 4.3 | 0.048 | 1.49 | 31.3 | 30.2 | 1.29 | 547 | 0.74 | 0.99 | 9.3 | 64.9 | 600 | 13.9 | 62.4 | <0.002 | 0.37 | 0.25 | 14.5 | 1 | 1.5 | 174 | 0.69 | 0.05 | 8.32 | 0.406 | 0.42 | 2.1 | 96 | 1.7 | 18.7 | 80 | 155.5 | 0.91 | 0.001
AGAM13828 | 0.08 | 8.17 | 3.8 | 390 | 1.38 | 0.28 | 1.99 | 0.1 | 66.2 | 22.3 | 144 | 3.39 | 44.4 | 4.45 | 20.4 | 0.12 | 4.1 | 0.049 | 1.42 | 32.2 | 33.5 | 1.37 | 565 | 0.91 | 0.9 | 9.8 | 74.7 | 580 | 13.9 | 58.8 | <0.002 | 0.37 | 0.24 | 15.9 | 1 | 1.6 | 170 | 0.86 | 0.07 | 8.79 | 0.425 | 0.4 | 2 | 105 | 2.5 | 19.6 | 90 | 147 | 0.89 | 0.001
AGAM13829 | 0.07 | 8.72 | 4.1 | 390 | 1.66 | 0.31 | 1.93 | 0.08 | 64.3 | 18.7 | 116 | 3.9 | 39.2 | 4.13 | 22.3 | 0.11 | 4.4 | 0.049 | 1.45 | 30.1 | 38 | 1.09 | 495 | 0.65 | 0.79 | 10.7 | 57.6 | 570 | 16.9 | 55.6 | 0.002 | 0.55 | 0.25 | 14.6 | 1 | 1.8 | 154.5 | 0.85 | 0.05 | 9.17 | 0.409 | 0.46 | 2.5 | 97 | 1.4 | 17.9 | 77 | 153 | 1.06 | 0.001
AGAM13830 | 0.07 | 9.95 | 3.8 | 300 | 0.8 | 0.07 | 3.46 | 0.05 | 35.5 | 31.9 | 151 | 0.93 | 34.8 | 4.73 | 20.3 | 0.05 | 2 | 0.031 | 0.66 | 7.9 | 12.4 | 1.49 | 460 | 0.62 | 1.86 | 6 | 100.5 | 390 | 5.2 | 12.8 | <0.002 | 0.02 | 0.2 | 8.5 | 1 | 0.7 | 327 | 0.4 | <0.05 | 2.79 | 0.519 | 0.14 | 0.7 | 110 | 0.3 | 7.2 | 51 | 76 | 1.53 | 0.001
AGAM13831 | 0.05 | 6.35 | 7.3 | 410 | 1.53 | 0.19 | 1.74 | 0.09 | 69.1 | 18.5 | 74 | 3.89 | 32.1 | 4.16 | 15.8 | 0.09 | 4 | 0.057 | 1.65 | 32.9 | 35.5 | 0.87 | 570 | 0.63 | 0.92 | 12.1 | 41 | 550 | 14.4 | 77.2 | 0.002 | 0.23 | 0.46 | 12.6 | 1 | 1.6 | 154.5 | 0.81 | <0.05 | 8.29 | 0.428 | 0.43 | 2.1 | 93 | 0.9 | 19.5 | 53 | 147 | 0.86 | <0.001

## Lab Duplicates
TB16112208 - Finalized
CLIENT : AAMICLSR - AngloGold Ashanti Minnesota Inc.
# of SAMPLES : 32
DATE RECEIVED : 2016-07-12 DATE FINALIZED : 2016-07-28
PROJECT :
CERTIFICATE COMMENTS : ME-MS61:REE's may not be totally soluble in this method.
PO NUMBER :
| ME-MS61 | ME-MS61 | ME-MS61 | ME-MS61 | ME-MS61 | ME-MS61 | ME-MS61 | ME-MS61 | ME-MS61 | ME-MS61 | ME-MS61 | ME-MS61 | ME-MS61 | ME-MS61 | ME-MS61 | ME-MS61 | ME-MS61 | ME-MS61 | ME-MS61 | ME-MS61 | ME-MS61 | ME-MS61 | ME-MS61 | ME-MS61 | ME-MS61 | ME-MS61 | ME-MS61 | ME-MS61 | ME-MS61 | ME-MS61 | ME-MS61 | ME-MS61 | ME-MS61 | ME-MS61 | ME-MS61 | ME-MS61 | ME-MS61 | ME-MS61 | ME-MS61 | ME-MS61 | ME-MS61 | ME-MS61 | ME-MS61 | ME-MS61 | ME-MS61 | ME-MS61 | ME-MS61 | ME-MS61 | C-IR07 | Au-ICP21
SAMPLE | Ag | Al | As | Ba | Be | Bi | Ca | Cd | Ce | Co | Cr | Cs | Cu | Fe | Ga | Ge | Hf | In | K | La | Li | Mg | Mn | Mo | Na | Nb | Ni | P | Pb | Rb | Re | S | Sb | Sc | Se | Sn | Sr | Ta | Te | Th | Ti | Tl | U | V | W | Y | Zn | Zr | C | Au
DESCRIPTION | ppm | % | ppm | ppm | ppm | ppm | % | ppm | ppm | ppm | ppm | ppm | ppm | % | ppm | ppm | ppm | ppm | % | ppm | ppm | % | ppm | ppm | % | ppm | ppm | ppm | ppm | ppm | ppm | % | ppm | ppm | ppm | ppm | ppm | ppm | ppm | ppm | % | ppm | ppm | ppm | ppm | ppm | ppm | ppm | % | ppm
AGAM13809 | 0.07 | 7.36 | 2 | 730 | 1.67 | 0.19 | 2.09 | 0.08 | 73.9 | 12.7 | 79 | 2.32 | 27.9 | 2.72 | 16.7 | 0.14 | 4.1 | 0.031 | 2.34 | 34.4 | 19 | 1.01 | 439 | 2.95 | 2.63 | 7 | 36.4 | 1160 | 16.9 | 80.3 | <0.002 | 0.08 | 0.18 | 9 | 1 | 1.2 | 486 | 0.5 | <0.05 | 8.46 | 0.255 | 0.47 | 1.8 | 67 | 2.9 | 14.1 | 50 | 154 | 0.13 | <0.001
AGAM13809 | 0.06 | 6.79 | 1.7 | 680 | 1.56 | 0.17 | 1.94 | 0.07 | 68.3 | 12.5 | 79 | 2.22 | 26.8 | 2.55 | 16.25 | 0.12 | 3.9 | 0.032 | 2.2 | 30.8 | 17.8 | 0.95 | 416 | 2.82 | 2.47 | 6.9 | 35 | 1060 | 16.4 | 76.3 | <0.002 | 0.08 | 0.14 | 8.8 | 1 | 1.2 | 451 | 0.51 | <0.05 | 8.01 | 0.242 | 0.48 | 1.7 | 63 | 2.7 | 13.6 | 47 | 150.5 | 0.13 | NSS
AGAM13829 | Au: 0.001
AGAM13829 | Au: NSS

## Lab Standards
TB16112208 - Finalized
CLIENT : AAMICLSR - AngloGold Ashanti Minnesota Inc.
# of SAMPLES : 32
DATE RECEIVED : 2016-07-12 DATE FINALIZED : 2016-07-28
PROJECT :
CERTIFICATE COMMENTS : ME-MS61:REE's may not be totally soluble in this method.
PO NUMBER :
| ME-MS61 | ME-MS61 | ME-MS61 | ME-MS61 | ME-MS61 | ME-MS61 | ME-MS61 | ME-MS61 | ME-MS61 | ME-MS61 | ME-MS61 | ME-MS61 | ME-MS61 | ME-MS61 | ME-MS61 | ME-MS61 | ME-MS61 | ME-MS61 | ME-MS61 | ME-MS61 | ME-MS61 | ME-MS61 | ME-MS61 | ME-MS61 | ME-MS61 | ME-MS61 | ME-MS61 | ME-MS61 | ME-MS61 | ME-MS61 | ME-MS61 | ME-MS61 | ME-MS61 | ME-MS61 | ME-MS61 | ME-MS61 | ME-MS61 | ME-MS61 | ME-MS61 | ME-MS61 | ME-MS61 | ME-MS61 | ME-MS61 | ME-MS61 | ME-MS61 | ME-MS61 | ME-MS61 | ME-MS61 | C-IR07 | Au-ICP21
SAMPLE | Ag | Al | As | Ba | Be | Bi | Ca | Cd | Ce | Co | Cr | Cs | Cu | Fe | Ga | Ge | Hf | In | K | La | Li | Mg | Mn | Mo | Na | Nb | Ni | P | Pb | Rb | Re | S | Sb | Sc | Se | Sn | Sr | Ta | Te | Th | Ti | Tl | U | V | W | Y | Zn | Zr | C | Au
DESCRIPTION | ppm | % | ppm | ppm | ppm | ppm | % | ppm | ppm | ppm | ppm | ppm | ppm | % | ppm | ppm | ppm | ppm | % | ppm | ppm | % | ppm | ppm | % | ppm | ppm | ppm | ppm | ppm | ppm | % | ppm | ppm | ppm | ppm | ppm | ppm | ppm | ppm | % | ppm | ppm | ppm | ppm | ppm | ppm | ppm | % | ppm
DS-1 | C: 3.17
OREAS-906 | Au: 0.051
CDN-PGMS25 | Au: 0.515
OxJ111 | Au: 2.16
OREAS 905 | 0.53 | 7.74 | 34.3 | 2890 | 2.98 | 5.97 | 0.64 | 0.35 | 95.1 | 14.8 | 20 | 7.1 | 1530 | 4.12 | 25.6 | 0.13 | 6.6 | 0.635 | 3.04 | 46.8 | 21.2 | 0.28 | 376 | 3.31 | 2.49 | 19.1 | 9.1 | 280 | 30.1 | 137 | <0.002 | 0.07 | 2.17 | 5.4 | 3 | 3.9 | 164 | 1.37 | 0.09 | 14.5 | 0.124 | 0.74 | 4.9 | 10 | 2.8 | 16.2 | 141 | 258
GS310-10 | C: 1.08
MRGeo08 | 4.47 | 7.45 | 33.3 | 1090 | 3.46 | 0.66 | 2.68 | 2.2 | 72.3 | 19.8 | 95 | 12.5 | 614 | 3.88 | 19.45 | 0.14 | 3.1 | 0.175 | 3.18 | 34.5 | 34 | 1.33 | 538 | 14.7 | 1.98 | 22 | 685 | 1050 | 1065 | 193.5 | 0.009 | 0.31 | 4.47 | 12.2 | 2 | 3.9 | 307 | 1.58 | <0.05 | 19.7 | 0.493 | 1.09 | 5.6 | 108 | 4.9 | 27.1 | 789 | 106.5
PK2 | Au: 5.11
BLANK | <0.01 | <0.01 | <0.2 | <10 | <0.05 | 0.01 | <0.01 | <0.02 | 0.02 | <0.1 | <1 | <0.05 | <0.2 | <0.01 | 0.06 | 0.13 | <0.1 | <0.005 | <0.01 | <0.5 | <0.2 | <0.01 | <5 | <0.05 | <0.01 | <0.1 | <0.2 | <10 | <0.5 | 0.1 | <0.002 | <0.01 | 0.1 | <0.1 | <1 | <0.2 | <0.2 | <0.05 | <0.05 | 0.01 | <0.005 | <0.02 | <0.1 | <1 | <0.1 | <0.1 | <2 | <0.5
BLANK | C: <0.01
BLANK | Au: <0.001