## Analytical Data
TB16121718 - Finalized
CLIENT : AAMICLSR - AngloGold Ashanti Minnesota Inc.
# of SAMPLES : 34
DATE RECEIVED : 2016-07-27 DATE FINALIZED : 2016-08-11
PROJECT :
CERTIFICATE COMMENTS : ALL:NSS is non-sufficient sample. ME-MS61:REE's may not be totally soluble in this method.
PO NUMBER :
| Au-ICP22 | ME-MS61 | ME-MS61 | ME-MS61 | ME-MS61 | ME-MS61 | ME-MS61 | ME-MS61 | ME-MS61 | ME-MS61 | ME-MS61 | ME-MS61 | ME-MS61 | ME-MS61 | ME-MS61 | ME-MS61 | ME-MS61 | ME-MS61 | ME-MS61 | ME-MS61 | ME-MS61 | ME-MS61 | ME-MS61 | ME-MS61 | ME-MS61 | ME-MS61 | ME-MS61 | ME-MS61 | ME-MS61 | ME-MS61 | ME-MS61 | ME-MS61 | ME-MS61 | ME-MS61 | ME-MS61 | ME-MS61 | ME-MS61 | ME-MS61 | ME-MS61 | ME-MS61 | ME-MS61 | ME-MS61 | ME-MS61 | ME-MS61 | ME-MS61 | ME-MS61 | ME-MS61 | ME-MS61 | ME-MS61 | C-IR07
SAMPLE | Au | Ag | Al | As | Ba | Be | Bi | Ca | Cd | Ce | Co | Cr | Cs | Cu | Fe | Ga | Ge | Hf | In | K | La | Li | Mg | Mn | Mo | Na | Nb | Ni | P | Pb | Rb | Re | S | Sb | Sc | Se | Sn | Sr | Ta | Te | Th | Ti | Tl | U | V | W | Y | Zn | Zr | C
DESCRIPTION | ppm | ppm | % | ppm | ppm | ppm | ppm | % | ppm | ppm | ppm | ppm | ppm | ppm | % | ppm | ppm | ppm | ppm | % | ppm | ppm | % | ppm | ppm | % | ppm | ppm | ppm | ppm | ppm | ppm | % | ppm | ppm | ppm | ppm | ppm | ppm | ppm | ppm | % | ppm | ppm | ppm | ppm | ppm | ppm | ppm | %
AGAM13832 | 0.002 | 0.12 | 9.63 | 4.7 | 430 | 1.78 | 0.41 | 1.87 | 0.12 | 84.2 | 19.6 | 113 | 4.63 | 51.7 | 4.27 | 24.2 | 0.15 | 5 | 0.054 | 1.51 | 42.4 | 40.9 | 1.06 | 475 | 2.82 | 0.75 | 11.7 | 73.1 | 570 | 42.5 | 84.9 | 0.004 | 0.7 | 0.43 | 15.7 | 1 | 2.1 | 156 | 0.98 | 0.06 | 12.15 | 0.426 | 0.52 | 3.1 | 96 | 2.8 | 22.3 | 93 | 172.5 | 1.11
AGAM13833 | 0.001 | 0.13 | 6.69 | 12.2 | 420 | 1.44 | 0.3 | 4.54 | 0.69 | 81.5 | 15.3 | 81 | 3.82 | 34 | 3.79 | 16.55 | 0.16 | 4 | 0.05 | 1.52 | 39 | 36.4 | 1.23 | 443 | 4.93 | 0.63 | 13 | 46 | 710 | 19.5 | 75.2 | 0.014 | 1.37 | 1.04 | 11.9 | 2 | 1.6 | 183.5 | 0.92 | 0.11 | 11.55 | 0.386 | 0.96 | 4.9 | 102 | 6.9 | 22.5 | 84 | 143 | 3.05
AGAM13834 | 0.001 | 0.06 | 6.08 | 2.4 | 510 | 1.01 | 0.11 | 2.35 | 0.11 | 48.8 | 13.2 | 99 | 1.53 | 25.3 | 2.75 | 13.75 | 0.13 | 3.4 | 0.032 | 1.61 | 23.6 | 13.8 | 1.13 | 485 | 1.97 | 1.94 | 6 | 45.6 | 580 | 12.6 | 54.9 | <0.002 | 0.04 | 0.32 | 9.6 | <1 | 0.9 | 305 | 0.46 | <0.05 | 6.46 | 0.295 | 0.34 | 1.1 | 67 | 4 | 13.9 | 48 | 127.5 | 0.46
AGAM13835 | <0.001 | 0.05 | 5.84 | 1.9 | 460 | 1.11 | 0.11 | 2.27 | 0.1 | 41.4 | 12.6 | 116 | 1.59 | 28.9 | 2.84 | 13.15 | 0.13 | 3.1 | 0.027 | 1.56 | 19.6 | 13.9 | 1.04 | 461 | 5.3 | 1.97 | 5.1 | 48.8 | 510 | 12.6 | 57.6 | <0.002 | 0.05 | 0.33 | 8.6 | 1 | 1.2 | 289 | 0.44 | <0.05 | 6.11 | 0.245 | 0.35 | 1.3 | 58 | 5.7 | 12.2 | 40 | 111.5 | 0.5
AGAM13836 | <0.001 | 0.04 | 5.8 | 1.1 | 490 | 1.11 | 0.11 | 2.08 | 0.07 | 48.6 | 7 | 57 | 1.53 | 10.4 | 1.6 | 12.9 | 0.14 | 4.1 | 0.02 | 1.72 | 23 | 10.4 | 0.72 | 316 | 0.63 | 2.24 | 5.3 | 29.1 | 550 | 15 | 58.9 | <0.002 | 0.03 | 0.19 | 6.2 | <1 | 0.8 | 328 | 0.43 | <0.05 | 7.48 | 0.212 | 0.35 | 1.6 | 39 | 3.9 | 11 | 26 | 143 | 0.31
AGAM13837 | <0.001 | 0.07 | 6.02 | 3 | 490 | 1.09 | 0.18 | 5.37 | 0.13 | 56 | 11.5 | 65 | 2.74 | 22.7 | 2.75 | 14.3 | 0.15 | 3.3 | 0.036 | 1.6 | 27.4 | 22.1 | 2.15 | 451 | 0.57 | 1.51 | 7.2 | 33.5 | 620 | 13.4 | 64.6 | <0.002 | 0.03 | 0.39 | 9.2 | 1 | 1 | 269 | 0.56 | <0.05 | 7.77 | 0.282 | 0.42 | 1.5 | 76 | 1.6 | 14.3 | 57 | 122 | 2.09
AGAM13838 | <0.001 | 0.08 | 7.58 | 0.6 | 210 | 0.58 | 0.04 | 4.05 | 0.06 | 19.1 | 40.4 | 188 | 0.46 | 37 | 7.24 | 17.5 | 0.1 | 1.7 | 0.056 | 0.75 | 8.3 | 15.7 | 2.92 | 1040 | 1.25 | 1.44 | 4.1 | 105 | 490 | 4.1 | 15.2 | <0.002 | <0.01 | 0.34 | 29.4 | 1 | 0.7 | 269 | 0.3 | <0.05 | 1.41 | 0.756 | 0.09 | 0.3 | 221 | 2.3 | 15.7 | 91 | 53.9 | 0.07
AGAM13839 | 0.001 | 0.1 | 6.64 | 2 | 390 | 0.81 | 0.1 | 2.46 | 0.09 | 55.4 | 21.8 | 121 | 1.08 | 56.5 | 4.44 | 15.15 | 0.15 | 3.5 | 0.046 | 1.32 | 25.9 | 14.6 | 1.68 | 594 | 1.38 | 1.79 | 5.8 | 57.3 | 640 | 10.1 | 45.4 | <0.002 | 0.01 | 0.31 | 17.8 | <1 | 1 | 246 | 0.51 | 0.06 | 7.3 | 0.45 | 0.25 | 1.1 | 120 | 5.8 | 18.9 | 64 | 126 | 0.07
AGAM13840 | 0.002 | 0.06 | 6.58 | 2 | 600 | 1.23 | 0.1 | 2.16 | 0.09 | 49.4 | 11.1 | 94 | 1.58 | 24.6 | 2.59 | 15.4 | 0.12 | 3.4 | 0.023 | 2.04 | 23.7 | 14.3 | 0.83 | 442 | 8.04 | 2.37 | 5.7 | 33 | 510 | 16.2 | 75 | 0.002 | 0.03 | 0.34 | 8 | 1 | 1.3 | 403 | 0.5 | <0.05 | 9.13 | 0.237 | 0.44 | 1.4 | 56 | 11.2 | 11.5 | 38 | 118 | 0.39
AGAM13841 | 0.001 | 0.06 | 6.43 | 2.7 | 540 | 1.24 | 0.12 | 2.32 | 0.08 | 49.9 | 12 | 118 | 1.77 | 30.3 | 2.9 | 14.8 | 0.13 | 3.4 | 0.028 | 1.82 | 23.7 | 15.1 | 0.95 | 497 | 11.75 | 2.14 | 5.9 | 43.8 | 560 | 14.4 | 66.6 | 0.003 | 0.04 | 0.41 | 8.8 | 1 | 1.4 | 327 | 0.5 | <0.05 | 7.35 | 0.259 | 0.4 | 1.5 | 60 | 9.1 | 12.6 | 42 | 121.5 | 0.48
AGAM13842 | 0.001 | 0.07 | 6.54 | 2 | 520 | 1.18 | 0.16 | 2.81 | 0.09 | 55.1 | 10.6 | 60 | 2.44 | 20.7 | 2.54 | 15.5 | 0.14 | 3.6 | 0.031 | 1.78 | 26.6 | 21.4 | 1.09 | 461 | 0.64 | 2.02 | 6.6 | 31.2 | 630 | 14.7 | 66 | <0.002 | 0.04 | 0.28 | 8.7 | 1 | 1 | 310 | 0.52 | <0.05 | 8.22 | 0.266 | 0.43 | 1.5 | 67 | 1.2 | 13.6 | 50 | 130.5 | 0.7
AGAM13843 | 0.003 | 0.05 | 6.11 | 2.2 | 500 | 1.08 | 0.15 | 4.98 | 0.11 | 56.3 | 11 | 62 | 2.3 | 20 | 2.55 | 14.55 | 0.15 | 3.6 | 0.033 | 1.62 | 28 | 20.4 | 1.84 | 482 | 0.6 | 1.73 | 7.1 | 31.4 | 600 | 12.8 | 64.5 | <0.002 | 0.06 | 0.31 | 9.2 | 1 | 1 | 300 | 0.52 | <0.05 | 7.83 | 0.274 | 0.38 | 1.5 | 66 | 0.9 | 13.7 | 49 | 128 | 1.77
AGAM13844 | 0.002 | 0.08 | 6.56 | 3.7 | 550 | 1.18 | 0.22 | 5.31 | 0.14 | 61.8 | 13.8 | 77 | 3.33 | 27.5 | 3.14 | 15.75 | 0.15 | 3.4 | 0.037 | 1.76 | 30.6 | 27.7 | 2.17 | 607 | 1.25 | 1.49 | 7.8 | 42.8 | 620 | 14.1 | 74.5 | <0.002 | 0.08 | 0.42 | 10.4 | 1 | 1.2 | 271 | 0.64 | <0.05 | 8.87 | 0.299 | 0.5 | 2.1 | 88 | 1.1 | 15.1 | 70 | 121 | 2.06
AGAM13845 | <0.001 | 0.08 | 10.2 | 3.9 | 310 | 0.85 | 0.07 | 3.52 | 0.06 | 40 | 33.1 | 153 | 1.04 | 34.2 | 4.87 | 20.7 | 0.1 | 2.3 | 0.031 | 0.67 | 9.1 | 11.9 | 1.52 | 466 | 0.63 | 1.91 | 6.1 | 103 | 400 | 5.9 | 14.5 | <0.002 | 0.02 | 0.22 | 8.9 | 1 | 0.7 | 333 | 0.42 | <0.05 | 3.23 | 0.544 | 0.16 | 0.8 | 111 | 0.3 | 8 | 52 | 80.8 | 1.48
AGAM13846 | <0.001 | 0.05 | 7.36 | 2.8 | 540 | 1.62 | 0.09 | 2.66 | 0.12 | 38.8 | 19.7 | 70 | 1.09 | 33 | 4.14 | 18.75 | 0.1 | 1.9 | 0.035 | 1.72 | 17.3 | 15.1 | 1.28 | 716 | 2.8 | 2.82 | 5.4 | 46.1 | 430 | 10 | 52.6 | <0.002 | 0.4 | 0.26 | 9.5 | 1 | 0.9 | 378 | 0.36 | <0.05 | 3.95 | 0.281 | 0.45 | 1.3 | 71 | 11.3 | 10.7 | 104 | 65 | 0.73
AGAM13847 | 0.001 | 0.04 | 7.17 | 3 | 360 | 1.91 | 0.1 | 6.3 | 0.12 | 48.9 | 17.6 | 52 | 1.29 | 24.6 | 3.61 | 20.8 | 0.13 | 2.6 | 0.035 | 1.38 | 22.7 | 16.4 | 1.61 | 696 | 1.4 | 1.94 | 7.3 | 44.5 | 310 | 11.1 | 44.3 | <0.002 | 0.17 | 0.22 | 8.1 | 1 | 0.9 | 286 | 0.47 | <0.05 | 4.99 | 0.324 | 0.35 | 3.3 | 58 | 7.5 | 12.3 | 150 | 84.6 | 2.25
AGAM13848 | 0.002 | 0.06 | 6.58 | 1.9 | 500 | 1.06 | 0.12 | 3.79 | 0.08 | 58.7 | 12.4 | 58 | 1.3 | 17.9 | 2.9 | 16 | 0.15 | 3.5 | 0.036 | 1.61 | 28.4 | 11.9 | 1.28 | 558 | 0.65 | 2.23 | 7 | 27.5 | 850 | 12.6 | 58.6 | <0.002 | 0.11 | 0.22 | 9.5 | 1 | 0.9 | 399 | 0.47 | <0.05 | 8.59 | 0.326 | 0.38 | 1.4 | 67 | 3.8 | 16.3 | 54 | 124.5 | 0.89
AGAM13849 | 0.014 | 0.08 | 5.36 | 3.6 | 490 | 0.99 | 0.12 | 6.04 | 0.24 | 49.9 | 8.9 | 52 | 2.07 | 17.2 | 2.28 | 12.25 | 0.14 | 3.3 | 0.032 | 1.48 | 24.5 | 16.4 | 2.37 | 511 | 0.98 | 1.51 | 6.8 | 25.7 | 630 | 11.8 | 55.4 | 0.002 | 0.2 | 0.38 | 7.9 | 1 | 0.9 | 284 | 0.59 | <0.05 | 6.63 | 0.258 | 0.41 | 1.8 | 68 | 0.7 | 13.8 | 49 | 121 | 2.61
AGAM13850 | 0.001 | 0.08 | 5.53 | 4.3 | 500 | 0.95 | 0.15 | 5.87 | 0.25 | 51.6 | 9.3 | 55 | 2.49 | 17.8 | 2.37 | 12.6 | 0.14 | 3.3 | 0.03 | 1.53 | 25.6 | 19.6 | 2.31 | 518 | 1.07 | 1.37 | 7.3 | 27.2 | 620 | 12.1 | 58.2 | <0.002 | 0.21 | 0.44 | 8.1 | 1 | 0.9 | 266 | 0.53 | <0.05 | 6.94 | 0.27 | 0.44 | 2 | 77 | 0.7 | 14.2 | 55 | 113 | 2.67
AGAM13851 | 0.002 | 0.11 | 5.83 | 7.6 | 580 | 1.18 | 0.22 | 5.82 | 0.35 | 60.1 | 10.9 | 65 | 4.19 | 22.6 | 2.64 | 13.9 | 0.16 | 3.2 | 0.043 | 1.62 | 30.1 | 30.4 | 2.36 | 579 | 2.17 | 0.79 | 9.8 | 34.1 | 600 | 15.5 | 71 | 0.008 | 0.37 | 0.78 | 9.4 | 2 | 1.3 | 194 | 0.69 | 0.05 | 8.98 | 0.3 | 0.59 | 3.2 | 114 | 1 | 17.4 | 80 | 113 | 3.2
AGAM13852 | 0.005 | 0.09 | 5.64 | 7.2 | 420 | 1.32 | 0.24 | 8.6 | 0.35 | 56.1 | 10.5 | 71 | 4.47 | 22.1 | 2.56 | 14.1 | 0.16 | 2.7 | 0.046 | 1.65 | 27.8 | 38.5 | 3.24 | 483 | 2.73 | 0.6 | 9.9 | 36.1 | 530 | 16.8 | 78 | 0.008 | 0.32 | 0.67 | 9.1 | 2 | 1.4 | 181.5 | 0.69 | 0.05 | 8.51 | 0.265 | 0.61 | 3 | 116 | 1 | 14.8 | 70 | 97 | 4.49
AGAM13853 | NSS | 0.11 | 5.63 | 7.1 | 430 | 1.31 | 0.22 | 8.73 | 0.34 | 57.3 | 10.5 | 81 | 4.22 | 23.2 | 2.63 | 13.9 | 0.15 | 2.8 | 0.04 | 1.65 | 28.2 | 34.2 | 3.22 | 494 | 5.57 | 0.69 | 9.8 | 46.8 | 560 | 21.7 | 76.4 | 0.004 | 0.07 | 0.75 | 8.9 | 2 | 1.5 | 192 | 0.78 | 0.05 | 8.4 | 0.27 | 0.53 | 2.5 | 110 | 1.1 | 14.9 | 74 | 102.5 | 4.28
AGAM13854 | 0.001 | 0.07 | 6.36 | 4.2 | 380 | 0.79 | 0.16 | 7.09 | 0.15 | 45.6 | 25.6 | 104 | 2.31 | 71.7 | 5.08 | 15.2 | 0.11 | 2.5 | 0.047 | 1.33 | 22.3 | 22.6 | 3.25 | 844 | 1.02 | 1.33 | 6.3 | 59.5 | 590 | 10.6 | 53.9 | 0.002 | 0.16 | 0.31 | 20.8 | 1 | 0.9 | 218 | 0.5 | 0.06 | 6.27 | 0.476 | 0.32 | 1.4 | 147 | 7.6 | 17.6 | 76 | 88.1 | 2.04
AGAM13855 | 0.001 | 0.07 | 6.09 | 3.8 | 500 | 1.07 | 0.18 | 7.14 | 0.16 | 60.3 | 12.1 | 69 | 3.12 | 24.5 | 2.85 | 14.5 | 0.13 | 3.2 | 0.038 | 1.76 | 30.2 | 25.6 | 2.64 | 524 | 1.02 | 1.41 | 7.6 | 37.1 | 620 | 13.8 | 70.9 | <0.002 | 0.11 | 0.37 | 9.5 | 1 | 1.1 | 270 | 0.57 | 0.06 | 8.55 | 0.282 | 0.45 | 1.9 | 80 | 0.9 | 14.5 | 62 | 115 | 2.88
AGAM13856 | 0.001 | 0.08 | 6.12 | 3.5 | 510 | 1.14 | 0.18 | 7.07 | 0.14 | 61.8 | 11.9 | 67 | 3.15 | 23.4 | 2.8 | 14.95 | 0.13 | 3.4 | 0.036 | 1.77 | 30.4 | 26.8 | 2.63 | 516 | 1.02 | 1.42 | 7.8 | 36.9 | 620 | 13.8 | 72 | <0.002 | 0.11 | 0.37 | 9.2 | 1 | 1.2 | 273 | 0.59 | <0.05 | 8.66 | 0.279 | 0.47 | 2 | 78 | 0.7 | 14.7 | 62 | 123.5 | 2.89
AGAM13857 | <0.001 | 0.07 | 6.36 | 3.2 | 490 | 1.08 | 0.22 | 5.92 | 0.13 | 59.1 | 12 | 73 | 2.91 | 24.3 | 2.84 | 14.75 | 0.15 | 3.5 | 0.036 | 1.71 | 29.4 | 25.1 | 2.1 | 547 | 1.47 | 1.43 | 7.9 | 36.8 | 570 | 14.9 | 70.5 | <0.002 | 0.06 | 0.33 | 9.3 | 1 | 1.2 | 256 | 0.62 | 0.07 | 8.02 | 0.29 | 0.45 | 2 | 76 | 1.8 | 14.8 | 59 | 125.5 | 2.3
AGAM13858 | <0.001 | 0.06 | 5.6 | 2.3 | 450 | 1 | 0.14 | 7.64 | 0.1 | 55.6 | 9.6 | 67 | 2.17 | 18.8 | 2.45 | 12.85 | 0.14 | 3.6 | 0.03 | 1.61 | 27.7 | 21.3 | 2.3 | 485 | 2.42 | 1.42 | 7.3 | 29.5 | 590 | 12.9 | 60.6 | <0.002 | 0.05 | 0.29 | 8 | 1 | 1.1 | 270 | 0.54 | <0.05 | 8.01 | 0.268 | 0.41 | 1.9 | 63 | 2.8 | 14.3 | 46 | 132 | 2.92
AGAM13859 | <0.001 | 0.06 | 5.31 | 3 | 430 | 0.96 | 0.16 | 8.26 | 0.14 | 56.3 | 9.9 | 58 | 2.38 | 28.9 | 2.38 | 12.6 | 0.16 | 3.4 | 0.034 | 1.57 | 28.1 | 23.1 | 2.51 | 462 | 2.1 | 1.1 | 7.8 | 30.2 | 550 | 114.5 | 62 | <0.002 | 0.06 | 0.36 | 7.8 | 1 | 1.1 | 223 | 0.58 | <0.05 | 7.86 | 0.271 | 0.39 | 1.8 | 64 | 2.1 | 13.9 | 77 | 126 | 3.48
AGAM13860 | 0.001 | 0.07 | 5.08 | 4.8 | 400 | 0.86 | 0.21 | 7.83 | 0.34 | 50.9 | 10.7 | 63 | 2.04 | 32.3 | 2.45 | 12 | 0.15 | 3.1 | 0.031 | 1.49 | 25.1 | 19.6 | 2.71 | 422 | 2.99 | 1.17 | 6.6 | 33.9 | 550 | 174 | 56.3 | <0.002 | 0.1 | 0.33 | 7.6 | 1 | 1.1 | 229 | 0.49 | <0.05 | 6.82 | 0.256 | 0.37 | 2 | 58 | 1.6 | 12.7 | 83 | 115 | 3.47
AGAM13861 | <0.001 | 0.05 | 4.91 | 3.8 | 360 | 0.92 | 0.14 | 9.82 | 0.1 | 52.4 | 9.8 | 56 | 2.19 | 18 | 2.38 | 11.75 | 0.14 | 3.2 | 0.033 | 1.48 | 25.9 | 20.9 | 3.34 | 437 | 0.81 | 1 | 6.7 | 27.9 | 550 | 15.3 | 56.2 | <0.002 | 0.09 | 0.26 | 7.6 | <1 | 0.9 | 217 | 0.5 | <0.05 | 7.31 | 0.251 | 0.35 | 1.7 | 59 | 1.4 | 12.8 | 45 | 114 | 4.38
AGAM13862 | 0.001 | 0.05 | 5.26 | 2.6 | 400 | 0.83 | 0.14 | 9.39 | 0.1 | 51.3 | 10 | 60 | 2.22 | 19.5 | 2.41 | 12.2 | 0.15 | 2.8 | 0.03 | 1.47 | 25.2 | 21 | 3.17 | 462 | 0.85 | 1.09 | 6.7 | 30.3 | 530 | 13.7 | 56.9 | <0.002 | 0.07 | 0.27 | 8.1 | 1 | 0.9 | 228 | 0.49 | <0.05 | 6.58 | 0.263 | 0.35 | 1.6 | 60 | 1 | 12.7 | 46 | 103.5 | 3.99
AGAM13863 | 0.001 | 0.05 | 5.36 | 2.2 | 460 | 0.85 | 0.13 | 6.39 | 0.1 | 49.6 | 8 | 54 | 1.59 | 13.7 | 2.09 | 12.05 | 0.16 | 3.7 | 0.025 | 1.55 | 24 | 14 | 2.05 | 398 | 1.32 | 1.65 | 6.2 | 22.9 | 580 | 11.5 | 53.3 | <0.002 | 0.08 | 0.27 | 7 | <1 | 0.8 | 297 | 0.47 | <0.05 | 6.99 | 0.236 | 0.34 | 1.6 | 52 | 1.9 | 12.1 | 35 | 138 | 2.43
AGAM13864 | 0.001 | 0.09 | 6.24 | 4.9 | 490 | 1.06 | 0.2 | 5.84 | 0.18 | 60.5 | 13.2 | 76 | 3.49 | 30.6 | 3.03 | 15.35 | 0.14 | 3.2 | 0.04 | 1.72 | 29.6 | 28.3 | 2.3 | 552 | 1.61 | 1.3 | 8.1 | 41.7 | 600 | 45.8 | 73.8 | 0.002 | 0.14 | 0.41 | 10 | 1 | 1.3 | 250 | 0.59 | <0.05 | 8.33 | 0.293 | 0.49 | 2.1 | 88 | 1.3 | 14.7 | 78 | 110 | 2.47
AGAM13865 | 0.001 | 0.11 | 6.36 | 11.7 | 420 | 1.58 | 0.26 | 7.89 | 0.38 | 61.5 | 11.4 | 77 | 5.67 | 31.5 | 3.23 | 16.05 | 0.15 | 2.9 | 0.059 | 1.77 | 30.9 | 48.2 | 2.95 | 468 | 5.23 | 0.47 | 11.1 | 39.5 | 560 | 15.7 | 92.9 | 0.008 | 0.08 | 0.9 | 10.4 | 2 | 2 | 166 | 0.74 | 0.08 | 10 | 0.287 | 0.67 | 3.4 | 145 | 1.2 | 16.8 | 85 | 101.5 | 3.9

## Lab Duplicates
TB16121718 - Finalized
CLIENT : AAMICLSR - AngloGold Ashanti Minnesota Inc.
# of SAMPLES : 34
DATE RECEIVED : 2016-07-27 DATE FINALIZED : 2016-08-11
PROJECT :
CERTIFICATE COMMENTS : ALL:NSS is non-sufficient sample. ME-MS61:REE's may not be totally soluble in this method.
PO NUMBER :
| Au-ICP22 | ME-MS61 | ME-MS61 | ME-MS61 | ME-MS61 | ME-MS61 | ME-MS61 | ME-MS61 | ME-MS61 | ME-MS61 | ME-MS61 | ME-MS61 | ME-MS61 | ME-MS61 | ME-MS61 | ME-MS61 | ME-MS61 | ME-MS61 | ME-MS61 | ME-MS61 | ME-MS61 | ME-MS61 | ME-MS61 | ME-MS61 | ME-MS61 | ME-MS61 | ME-MS61 | ME-MS61 | ME-MS61 | ME-MS61 | ME-MS61 | ME-MS61 | ME-MS61 | ME-MS61 | ME-MS61 | ME-MS61 | ME-MS61 | ME-MS61 | ME-MS61 | ME-MS61 | ME-MS61 | ME-MS61 | ME-MS61 | ME-MS61 | ME-MS61 | ME-MS61 | ME-MS61 | ME-MS61 | ME-MS61 | C-IR07
SAMPLE | Au | Ag | Al | As | Ba | Be | Bi | Ca | Cd | Ce | Co | Cr | Cs | Cu | Fe | Ga | Ge | Hf | In | K | La | Li | Mg | Mn | Mo | Na | Nb | Ni | P | Pb | Rb | Re | S | Sb | Sc | Se | Sn | Sr | Ta | Te | Th | Ti | Tl | U | V | W | Y | Zn | Zr | C
DESCRIPTION | ppm | ppm | % | ppm | ppm | ppm | ppm | % | ppm | ppm | ppm | ppm | ppm | ppm | % | ppm | ppm | ppm | ppm | % | ppm | ppm | % | ppm | ppm | % | ppm | ppm | ppm | ppm | ppm | ppm | % | ppm | ppm | ppm | ppm | ppm | ppm | ppm | ppm | % | ppm | ppm | ppm | ppm | ppm | ppm | ppm | %
AGAM13841 |  | 0.06 | 6.43 | 2.7 | 540 | 1.24 | 0.12 | 2.32 | 0.08 | 49.9 | 12 | 118 | 1.77 | 30.3 | 2.9 | 14.8 | 0.13 | 3.4 | 0.028 | 1.82 | 23.7 | 15.1 | 0.95 | 497 | 11.75 | 2.14 | 5.9 | 43.8 | 560 | 14.4 | 66.6 | 0.003 | 0.04 | 0.41 | 8.8 | 1 | 1.4 | 327 | 0.5 | <0.05 | 7.35 | 0.259 | 0.4 | 1.5 | 60 | 9.1 | 12.6 | 42 | 121.5 | 0.48
AGAM13841 |  | 0.07 | 6.43 | 2.2 | 530 | 1.19 | 0.13 | 2.3 | 0.09 | 47 | 11.8 | 116 | 1.77 | 29.1 | 2.85 | 14.6 | 0.15 | 3.1 | 0.026 | 1.8 | 23 | 14.1 | 0.95 | 502 | 11.3 | 2.11 | 5.8 | 39.9 | 550 | 14 | 66.3 | 0.002 | 0.04 | 0.37 | 8.6 | 1 | 1.4 | 324 | 0.52 | <0.05 | 6.56 | 0.255 | 0.4 | 1.4 | 60 | 9 | 12.3 | 41 | 115.5 | 0.48
AGAM13847 | Au: 0.001
AGAM13847 | Au: 0.001

## Lab Standards
TB16121718 - Finalized
CLIENT : AAMICLSR - AngloGold Ashanti Minnesota Inc.
# of SAMPLES : 34
DATE RECEIVED : 2016-07-27 DATE FINALIZED : 2016-08-11
PROJECT :
CERTIFICATE COMMENTS : ALL:NSS is non-sufficient sample. ME-MS61:REE's may not be totally soluble in this method.
PO NUMBER :
| Au-ICP22 | ME-MS61 | ME-MS61 | ME-MS61 | ME-MS61 | ME-MS61 | ME-MS61 | ME-MS61 | ME-MS61 | ME-MS61 | ME-MS61 | ME-MS61 | ME-MS61 | ME-MS61 | ME-MS61 | ME-MS61 | ME-MS61 | ME-MS61 | ME-MS61 | ME-MS61 | ME-MS61 | ME-MS61 | ME-MS61 | ME-MS61 | ME-MS61 | ME-MS61 | ME-MS61 | ME-MS61 | ME-MS61 | ME-MS61 | ME-MS61 | ME-MS61 | ME-MS61 | ME-MS61 | ME-MS61 | ME-MS61 | ME-MS61 | ME-MS61 | ME-MS61 | ME-MS61 | ME-MS61 | ME-MS61 | ME-MS61 | ME-MS61 | ME-MS61 | ME-MS61 | ME-MS61 | ME-MS61 | ME-MS61 | C-IR07
SAMPLE | Au | Ag | Al | As | Ba | Be | Bi | Ca | Cd | Ce | Co | Cr | Cs | Cu | Fe | Ga | Ge | Hf | In | K | La | Li | Mg | Mn | Mo | Na | Nb | Ni | P | Pb | Rb | Re | S | Sb | Sc | Se | Sn | Sr | Ta | Te | Th | Ti | Tl | U | V | W | Y | Zn | Zr | C
DESCRIPTION | ppm | ppm | % | ppm | ppm | ppm | ppm | % | ppm | ppm | ppm | ppm | ppm | ppm | % | ppm | ppm | ppm | ppm | % | ppm | ppm | % | ppm | ppm | % | ppm | ppm | ppm | ppm | ppm | ppm | % | ppm | ppm | ppm | ppm | ppm | ppm | ppm | ppm | % | ppm | ppm | ppm | ppm | ppm | ppm | ppm | %
BP-13 | Au: 0.35
DS-1 | C: 3.14
GS310-10 | C: 1.08
PD1 | Au: 0.525
G909-4 | Au: 7.07
OREAS 905 |  | 0.55 | 7.37 | 34.6 | 2770 | 2.81 | 6.02 | 0.62 | 0.35 | 97.3 | 14.5 | 20 | 7.31 | 1440 | 3.97 | 25 | 0.16 | 7 | 0.667 | 2.91 | 47.2 | 18.4 | 0.27 | 356 | 3.25 | 2.38 | 18.5 | 9.3 | 270 | 31.1 | 140 | <0.002 | 0.07 | 1.97 | 5.2 | 3 | 4 | 159.5 | 1.4 | 0.05 | 14.95 | 0.12 | 0.78 | 5.1 | 10 | 2.9 | 16.7 | 136 | 252
MRGeo08 |  | 4.45 | 7.58 | 34.2 | 1100 | 3.21 | 0.68 | 2.74 | 2.38 | 80.6 | 19.8 | 97 | 13.55 | 610 | 3.93 | 19.3 | 0.19 | 3.2 | 0.177 | 3.2 | 38.6 | 31.1 | 1.36 | 552 | 15.55 | 2 | 22 | 696 | 1070 | 1080 | 204 | 0.007 | 0.31 | 4.7 | 12.6 | 2 | 4 | 308 | 1.62 | <0.05 | 21.7 | 0.504 | 1.14 | 6 | 111 | 5 | 28.7 | 807 | 109.5
GAu-12a | Au: 0.019
BLANK | Au: <0.001
BLANK |  | <0.01 | <0.01 | <0.2 | <10 | <0.05 | <0.01 | <0.01 | <0.02 | 0.01 | <0.1 | 1 | <0.05 | 0.2 | <0.01 | <0.05 | 0.06 | <0.1 | <0.005 | <0.01 | <0.5 | <0.2 | <0.01 | <5 | <0.05 | <0.01 | <0.1 | 0.2 | <10 | <0.5 | <0.1 | <0.002 | <0.01 | 0.06 | <0.1 | <1 | <0.2 | <0.2 | <0.05 | <0.05 | <0.01 | <0.005 | <0.02 | <0.1 | <1 | <0.1 | <0.1 | <2 | <0.5
BLANK | C: <0.01