## Letter
OVERBURDEN DRILLING MANAGEMENT LIMITED
107-15 CAPELLA COURT, NEPEAN, ONTARIO, K2E 7X1
TELEPHONE: (613) 226-1771
FAX NO.: (613) 226-8753
EMAIL: odm@storm.ca
D A T A T R A N S M I T T A L R E P O R T
DATE: |  | 2011-03-04 16:23
ATTENTION: |  | Mr. Donald Elsenheimer
CLIENT: |  | Minnesota Department of Natural Resources
500 Lafayette Rd
St. Paul, MN
55155-4045 USA
E-MAIL: |  | donald.elsenheimer@dnr.state.mn.us / dennis.martin@state.mn.us
NO. OF PAGES:
PROJECT: |  | Bigfork Greenstone Belt
FILE NO: |  | MDNR - Elsenheimer (BF-BFT) - March 2011
SAMPLE NUMBERS: |  | BF-104, 126, 130, 131-CK-1. 131-CK-2, 132 to 138, and 140, BFT-51, 52, 61,
72, 82, 92,102 and 103
BATCH NUMBER: |  | 5317
TOTAL SAMPLES: |  | 21
THESE SAMPLES WERE PROCESSED FOR: |  |  | GOLD GRAIN COUNT
SPECIFICATIONS:
1. | Submitted by client: ±15 kg till and sand/gravel samples.
2. | No heavy liquid refining.
REMARKS:
Remy Huneault, P.Geo.
Laboratory Manager

## Gold Summary
OVERBURDEN DRILLING MANAGEMENT LIMITED
GOLD GRAIN SUMMARY
Project: Bigfork Greenstone Belt
Filename: MDNR - Elsenheimer (BF-BFT) - March 2011
Total Number of Samples in this Report = 21 | [8 empty] | Batch Number: 5317
Sample Number | Number of Visible Gold Grains |  |  |  | Nonmag HMC Weight | Calculated PPB Visible Gold in HMC
| Total | Reshaped | Modified | Pristine | (g) | Total | Reshaped | Modified | Pristine
*
BF-104 | 5 | 5 | 0 | 0 | 44.4 | 44.2614 | 44.2614 | 0 | 0
BF-126 | 24 | 24 | 0 | 0 | 48 | 469.8299 | 469.8299 | 0 | 0
BF-130 | 30 | 29 | 1 | 0 | 55.6 | 648.2632 | 648.2632 | <1 | 0
BF-131-CK-1 | 64 | 64 | 0 | 0 | 58 | 725.2353 | 725.2353 | 0 | 0
BF-131-CK-2 | 30 | 30 | 0 | 0 | 57.6 | 212.0374 | 212.0374 | 0 | 0
BF-132 | 1 | 1 | 0 | 0 | 41.6 | 15.402 | 15.402 | 0 | 0
BF-133 | 7 | 7 | 0 | 0 | 39.2 | 26.7849 | 26.7849 | 0 | 0
BF-134 | 3 | 3 | 0 | 0 | 47.6 | 11.2652 | 11.2652 | 0 | 0
BF-135 | 5 | 3 | 0 | 2 | 46 | 476.6475 | 476.0042 | 0 | 0.64335
BF-136 | 44 | 42 | 2 | 0 | 49.6 | 1655.7137 | 1651.7326 | 3.9812 | 0
BF-137 | 16 | 16 | 0 | 0 | 53.2 | 255.776 | 255.776 | 0 | 0
BF-138 | 8 | 7 | 1 | 0 | 44.4 | 44.5874 | 44.0398 | 0.54767 | 0
BF-140 | 5 | 3 | 2 | 0 | 63.6 | 14.7538 | 14.7538 | <1 | 0
BFT-51 | 31 | 31 | 0 | 0 | 50 | 212.6265 | 212.6265 | 0 | 0
BFT-52 | 324 | 323 | 0 | 1 | 57.2 | 1687.0569 | 1687.0569 | 0 | <1
BFT-61 | 48 | 47 | 1 | 0 | 36.8 | 543.796 | 543.796 | <1 | 0
BFT-72 | 13 | 13 | 0 | 0 | 66 | 44.7959 | 44.7959 | 0 | 0
BFT-82 | 5 | 5 | 0 | 0 | 35.2 | 30.4077 | 30.4077 | 0 | 0
BFT-92 | 1 | 1 | 0 | 0 | 38.4 | 16.6855 | 16.6855 | 0 | 0
BFT-102 | 6 | 6 | 0 | 0 | 59.2 | 2.7885 | 2.7885 | 0 | 0
BFT-103 | 6 | 6 | 0 | 0 | 45.6 | 121.9788 | 121.9788 | 0 | 0

## Detailed VG
OVERBURDEN DRILLING MANAGEMENT LIMITED
DETAILED GOLD GRAIN DATA
Project: Bigfork Greenstone Belt
Filename: MDNR - Elsenheimer (BF-BFT) - March 2011
Total Number of Samples in this Report = 21 | [11 empty] | Batch Number: 5317
Sample Number | Panned Yes/No | Dimensions (microns) |  |  |  | Number of Visible Gold Grains |  |  |  | Nonmag HMC Weight | Calculated V.G. Assay in HMC | Remarks
|  | Thickness |  | Width | Length | Reshaped | Modified | Pristine | Total | (g) | (ppb)
BF-104 | No | 3.1275 | C | 15 | 15 | 2 |  |  | 2 |  |  | 2 of 5 gold grains are toroidal.
|  | 7.7344 | C | 25 | 50 | 1 |  |  | 1
|  | 12.7344 | C | 50 | 75 | 1 |  |  | 1
|  | 20 | C | 75 | 125 | 1 |  |  | 1
[9 empty] | 5 | 44.4 | 44.2614
BF-126 | Yes | 5.1875 | C | 25 | 25 | 3 |  |  | 3 |  |  | 5 of 24 gold grains are toroidal.
|  | 7.7344 | C | 25 | 50 | 5 |  |  | 5
|  | 10.25 | C | 25 | 75 | 2 |  |  | 2
|  | 10.25 | C | 50 | 50 | 2 |  |  | 2
|  | 12.7344 | C | 50 | 75 | 1 |  |  | 1
|  | 15.1875 | C | 50 | 100 | 3 |  |  | 3
|  | 20 | C | 50 | 150 | 1 |  |  | 1
|  | 20 | C | 75 | 125 | 3 |  |  | 3
|  | 22.3594 | C | 100 | 125 | 2 |  |  | 2
|  | 26.9844 | C | 100 | 175 | 1 |  |  | 1
|  | 29.25 | C | 100 | 200 | 1 |  |  | 1
[9 empty] | 24 | 48 | 469.8299
BF-130 | Yes | 5.1875 | C | 25 | 25 | 2 | 1 |  | 3 |  |  | 6 of 30 gold grains are toroidal.
|  | 7.7344 | C | 25 | 50 | 5 |  |  | 5
|  | 10.25 | C | 25 | 75 | 2 |  |  | 2
|  | 12.7344 | C | 25 | 100 | 1 |  |  | 1
|  | 10.25 | C | 50 | 50 | 3 |  |  | 3
|  | 12.7344 | C | 50 | 75 | 3 |  |  | 3
|  | 15.1875 | C | 50 | 100 | 1 |  |  | 1
|  | 15.1875 | C | 75 | 75 | 3 |  |  | 3
|  | 17.6094 | C | 75 | 100 | 2 |  |  | 2
|  | 22.3594 | C | 75 | 150 | 1 |  |  | 1
|  | 20 | C | 100 | 100 | 2 |  |  | 2
|  | 24.6875 | C | 100 | 150 | 2 |  |  | 2
|  | 33.6875 | C | 100 | 250 | 1 |  |  | 1
|  | 50 | M | 150 | 175 | 1 |  |  | 1
[9 empty] | 30 | 55.6 | 648.7005
BF-131-CK-1 | Yes | 5.1875 | C | 25 | 25 | 8 |  |  | 8 |  |  | 6 of 64 gold grains are toroidal.
|  | 7.7344 | C | 25 | 50 | 9 |  |  | 9
|  | 10.25 | C | 25 | 75 | 4 |  |  | 4
|  | 10.25 | C | 50 | 50 | 10 |  |  | 10
|  | 12.7344 | C | 50 | 75 | 6 |  |  | 6
|  | 15.1875 | C | 50 | 100 | 4 |  |  | 4
|  | 17.6094 | C | 50 | 125 | 2 |  |  | 2
|  | 15.1875 | C | 75 | 75 | 4 |  |  | 4
|  | 17.6094 | C | 75 | 100 | 7 |  |  | 7
|  | 20 | C | 75 | 125 | 4 |  |  | 4
|  | 22.3594 | C | 75 | 150 | 1 |  |  | 1
|  | 24.6875 | C | 75 | 175 | 1 |  |  | 1
|  | 22.3594 | C | 100 | 125 | 1 |  |  | 1
|  | 22.3594 | C | 100 | 125 | 1 |  |  | 1
|  | 24.6875 | C | 100 | 150 | 1 |  |  | 1
|  | 26.9844 | C | 125 | 150 | 1 |  |  | 1
[9 empty] | 64 | 58 | 725.2353
BF-131-CK-2 | Yes | 5.1875 | C | 25 | 25 | 2 |  |  | 2 |  |  | 15 of 30 gold grains are
|  | 7.7344 | C | 25 | 50 | 6 |  |  | 6 |  |  | toroidal.
|  | 10.25 | C | 25 | 75 | 4 |  |  | 4
|  | 10.25 | C | 50 | 50 | 4 |  |  | 4
|  | 12.7344 | C | 50 | 75 | 3 |  |  | 3
|  | 15.1875 | C | 50 | 100 | 2 |  |  | 2
|  | 17.6094 | C | 50 | 125 | 1 |  |  | 1
|  | 15.1875 | C | 75 | 75 | 5 |  |  | 5
|  | 17.6094 | C | 75 | 100 | 2 |  |  | 2
|  | 20 | C | 100 | 100 | 1 |  |  | 1
[9 empty] | 30 | 57.6 | 212.0374
BF-132 | No | 15.1875 | C | 75 | 75 | 1 |  |  | 1 |  |  | Sole gold grain is toroidal.
[9 empty] | 1 | 41.6 | 15.402
BF-133 | No | 3.1275 | C | 15 | 15 | 1 |  |  | 1 |  |  | 1 of 7 gold grains is toroidal.
|  | 5.1875 | C | 25 | 25 | 2 |  |  | 2
|  | 7.7344 | C | 25 | 50 | 2 |  |  | 2
|  | 10.25 | C | 50 | 50 | 1 |  |  | 1
|  | 15.1875 | C | 50 | 100 | 1 |  |  | 1
[9 empty] | 7 | 39.2 | 26.7849
BF-134 | No | 7.7344 | C | 25 | 50 | 2 |  |  | 2 |  |  | 1 of 3 gold grains is toroidal.
|  | 12.7344 | C | 50 | 75 | 1 |  |  | 1
[9 empty] | 3 | 47.6 | 11.2652
BF-135 | No | 3.1275 | C | 15 | 15 |  |  | 1 | 1 |  |  | 1 of 5 gold grains is toroidal.
|  | 5.1875 | C | 25 | 25 | 1 |  | 1 | 2
|  | 10.25 | C | 50 | 50 | 1 |  |  | 1
|  | 46.25 | C | 200 | 300 | 1 |  |  | 1
[9 empty] | 5 | 46 | 476.6475
BF-136 | Yes | 3.1275 | C | 15 | 15 | 2 | 1 |  | 3 |  |  | No sulphides.
|  | 5.1875 | C | 25 | 25 | 4 |  |  | 4 |  |  | 6 of 44 gold grains are toroidal.
|  | 7.7344 | C | 25 | 50 | 6 |  |  | 6
|  | 10.25 | C | 50 | 50 | 2 | 1 |  | 3
|  | 12.7344 | C | 50 | 75 | 1 |  |  | 1
|  | 15.1875 | C | 50 | 100 | 1 |  |  | 1
|  | 17.6094 | C | 50 | 125 | 2 |  |  | 2
|  | 15.1875 | C | 75 | 75 | 1 |  |  | 1
|  | 17.6094 | C | 75 | 100 | 3 |  |  | 3
|  | 20 | C | 75 | 125 | 4 |  |  | 4
|  | 22.3594 | C | 75 | 150 | 2 |  |  | 2
|  | 22.3594 | C | 100 | 125 | 5 |  |  | 5
|  | 26.9844 | C | 100 | 175 | 3 |  |  | 3
|  | 29.25 | C | 100 | 200 | 3 |  |  | 3
|  | 31.4844 | C | 125 | 200 | 1 |  |  | 1
|  | 35.8594 | C | 125 | 250 | 1 |  |  | 1
|  | 38 | C | 150 | 250 | 1 |  |  | 1
[9 empty] | 44 | 49.6 | 1655.7137
BF-137 | Yes | 5.1875 | C | 25 | 25 | 2 |  |  | 2 |  |  | No sulphides.
|  | 7.7344 | C | 25 | 50 | 2 |  |  | 2 |  |  | 8 of 16 gold grains are toroidal.
|  | 10.25 | C | 50 | 50 | 2 |  |  | 2
|  | 12.7344 | C | 50 | 75 | 3 |  |  | 3
|  | 15.1875 | C | 50 | 100 | 2 |  |  | 2
|  | 15.1875 | C | 75 | 75 | 2 |  |  | 2
|  | 20 | C | 75 | 125 | 1 |  |  | 1
|  | 24.6875 | C | 100 | 150 | 1 |  |  | 1
|  | 29.25 | C | 125 | 175 | 1 |  |  | 1
[9 empty] | 16 | 53.2 | 255.776
BF-138 | No | 5.1875 | C | 25 | 25 | 3 | 1 |  | 4 |  |  | 2 of 8 gold grains are toroidal.
|  | 7.7344 | C | 25 | 50 | 1 |  |  | 1
|  | 12.7344 | C | 50 | 75 | 2 |  |  | 2
|  | 25 | M | 75 | 75 | 1 |  |  | 1
[9 empty] | 8 | 44.4 | 44.5874
BF-140 | No | 3.1275 | C | 15 | 15 |  | 1 |  | 1 |  |  | 1 of 5 gold grains is toroidal.
|  | 5.1875 | C | 25 | 25 |  | 1 |  | 1
|  | 10.25 | C | 50 | 50 | 1 |  |  | 1
|  | 12.7344 | C | 50 | 75 | 2 |  |  | 2
[9 empty] | 5 | 63.6 | 15.2191
BFT-51 | No | 5.1875 | C | 25 | 25 | 7 |  |  | 7 |  |  | 4 of 31 gold grains are toroidal.
|  | 7.7344 | C | 25 | 50 | 6 |  |  | 6
|  | 10.25 | C | 25 | 75 | 4 |  |  | 4
|  | 10.25 | C | 50 | 50 | 4 |  |  | 4
|  | 12.7344 | C | 50 | 75 | 3 |  |  | 3
|  | 15.1875 | C | 75 | 75 | 2 |  |  | 2
|  | 17.6094 | C | 75 | 100 | 3 |  |  | 3
|  | 20 | C | 75 | 125 | 2 |  |  | 2
[9 empty] | 31 | 50 | 212.6265
BFT-52 | Yes | 3.1275 | C | 15 | 15 | 3 |  |  | 3 |  |  | No sulphides.
|  | 5.1875 | C | 25 | 25 | 61 |  | 1 | 62 |  |  | 60% of gold grains are toroidal.
|  | 7.7344 | C | 25 | 50 | 78 |  |  | 78
|  | 10.25 | C | 25 | 75 | 27 |  |  | 27
|  | 12.7344 | C | 25 | 100 | 7 |  |  | 7
|  | 10.25 | C | 50 | 50 | 55 |  |  | 55
|  | 12.7344 | C | 50 | 75 | 33 |  |  | 33
|  | 15.1875 | C | 50 | 100 | 28 |  |  | 28
|  | 17.6094 | C | 50 | 125 | 5 |  |  | 5
|  | 15.1875 | C | 75 | 75 | 17 |  |  | 17
|  | 17.6094 | C | 75 | 100 | 6 |  |  | 6
|  | 20 | C | 100 | 100 | 2 |  |  | 2
|  | 50 | M | 200 | 200 | 1 |  |  | 1
[9 empty] | 324 | 57.2 | 1687.482
BFT-61 | Yes | 3.1275 | C | 15 | 15 | 1 | 1 |  | 2 |  |  | No sulphides.
|  | 5.1875 | C | 25 | 25 | 9 |  |  | 9 |  |  | 7 of 48 gold grains are toroidal.
|  | 7.7344 | C | 25 | 50 | 7 |  |  | 7
|  | 10.25 | C | 25 | 75 | 4 |  |  | 4
|  | 10.25 | C | 50 | 50 | 10 |  |  | 10
|  | 12.7344 | C | 50 | 75 | 8 |  |  | 8
|  | 15.1875 | C | 50 | 100 | 1 |  |  | 1
|  | 15.1875 | C | 75 | 75 | 2 |  |  | 2
|  | 20 | C | 75 | 125 | 1 |  |  | 1
|  | 50 | M | 75 | 150 | 1 |  |  | 1
|  | 20 | C | 100 | 100 | 2 |  |  | 2
|  | 25 | M | 100 | 125 | 1 |  |  | 1
[9 empty] | 48 | 36.8 | 543.9394
BFT-72 | Yes | 5.1875 | C | 25 | 25 | 2 |  |  | 2 |  |  | No sulphides.
|  | 7.7344 | C | 25 | 50 | 1 |  |  | 1 |  |  | 6 of 13 gold grains are toroidal.
|  | 10.25 | C | 50 | 50 | 5 |  |  | 5
|  | 12.7344 | C | 50 | 75 | 5 |  |  | 5
[9 empty] | 13 | 66 | 44.7959
BFT-82 | No | 3.1275 | C | 15 | 15 | 2 |  |  | 2 |  |  | 1 of 5 gold grains is toroidal.
|  | 5.1875 | C | 25 | 25 | 2 |  |  | 2
|  | 17.6094 | C | 75 | 100 | 1 |  |  | 1
[9 empty] | 5 | 35.2 | 30.4077
BFT-92 | No | 15.1875 | C | 75 | 75 | 1 |  |  | 1 |  |  | Sole gold grain is toroidal.
[9 empty] | 1 | 38.4 | 16.6855
BFT-102 | No | 3.1275 | C | 15 | 15 | 2 |  |  | 2 |  |  | 1 of 6 gold grains is toroidal.
|  | 5.1875 | C | 25 | 25 | 3 |  |  | 3
|  | 7.7344 | C | 25 | 50 | 1 |  |  | 1
[9 empty] | 6 | 59.2 | 2.7885
BFT-103 | No | 7.7344 | C | 25 | 50 | 1 |  |  | 1 |  |  | 2 of 6 gold grains are toroidal.
|  | 10.25 | C | 50 | 50 | 1 |  |  | 1
|  | 12.7344 | C | 50 | 75 | 1 |  |  | 1
|  | 17.6094 | C | 50 | 125 | 1 |  |  | 1
|  | 17.6094 | C | 75 | 100 | 1 |  |  | 1
|  | 24.6875 | C | 125 | 125 | 1 |  |  | 1
[9 empty] | 6 | 45.6 | 121.9788

## Table weights
OVERBURDEN DRILLING MANAGEMENT LIMITED
RAW SAMPLE DESCRIPTIONS AND PROCESSING WEIGHTS
Project: Bigfork Greenstone Belt
Filename: MDNR - Elsenheimer (BF-BFT) - March 2011
Total Number of Samples in this Report = 21 | [16 empty] | Batch Number: 5317
Sample Description
| Weight (kg wet) |  |  |  | Clasts (> 2.0 mm) |  |  |  |  | Matrix (<2.0 mm)
[6 empty] | Percentage |  |  |  | Distribution |  |  |  |  | Colour
Sample Number | Bulk Rec'd | Table Split | +2.0 mm Clasts | Table Feed | Size | V/S | GR | LS | OT | S/U | SD | ST | CY | ORG | SD | CY | CLASS
BF-104 | 12.8 | 12.3 | 1.2 | 11.1 | P | 30 | 70 | 0 | 0 | U | Y | Y | Y | N | LOC | LOC | TILL
BF-126 | 13.9 | 13.4 | 1.4 | 12 | C | 20 | 80 | 0 | 0 | U | + | Y | - | N | LOC | LOC | TILL
BF-130 | 17.8 | 17.3 | 3.4 | 13.9 | C | 20 | 80 | 0 | 0 | U | + | Y | - | N | LOC | LOC | TILL
BF-131-CK-1 | 16 | 15.5 | 1 | 14.5 | P | 20 | 80 | 0 | 0 | S | MC | - | N | N | LOC | NA | SAND + GRAVEL
BF-131-CK-2 | 15.5 | 15 | 0.6 | 14.4 | P | 20 | 80 | 0 | 0 | S | MC | - | N | N | LOC | NA | SAND + GRAVEL
BF-132 | 12.1 | 11.6 | 1.2 | 10.4 | P | 30 | 70 | 0 | 0 | S | MC | - | N | N | OC | NA | SAND + GRAVEL
BF-133 | 12.6 | 12.1 | 2.3 | 9.8 | P | 15 | 85 | 0 | 0 | S | MC | - | N | N | OC | NA | SAND + GRAVEL
BF-134 | 12.9 | 12.4 | 0.5 | 11.9 | P | 15 | 85 | 0 | 0 | S | MC | - | N | N | LOC | NA | SAND + GRAVEL
BF-135 | 13.4 | 12.9 | 1.4 | 11.5 | P | 20 | 80 | 0 | 0 | S | MC | - | N | N | LOC | NA | SAND + GRAVEL
BF-136 | 17.3 | 16.8 | 4.4 | 12.4 | P | 30 | 70 | 0 | 0 | U | + | Y | - | N | LOC | LOC | TILL
BF-137 | 14.2 | 13.7 | 0.4 | 13.3 | P | 15 | 85 | 0 | 0 | S | MC | - | N | N | OC | NA | SAND + GRAVEL
BF-138 | 13.5 | 13 | 1.9 | 11.1 | C | 20 | 80 | 0 | 0 | S | M | - | N | N | OC | NA | SAND + GRAVEL
BF-140 | 17.2 | 16.7 | 0.8 | 15.9 | P | 20 | 80 | 0 | 0 | S | MC | - | N | N | LOC | NA | SAND + GRAVEL
BFT-51 | 16.9 | 16.4 | 3.9 | 12.5 | C | Tr | 100 | 0 | 0 | U | Y | Y | Y | N | LOC | LOC | TILL
BFT-52 | 16.6 | 16.1 | 1.8 | 14.3 | C | 10 | 90 | 0 | 0 | U | Y | Y | Y | N | LOC | LOC | TILL
BFT-61 | 10.5 | 10 | 0.8 | 9.2 | P | Tr | 100 | 0 | 0 | U | Y | Y | Y | N | LOC | LOC | TILL
BFT-72 | 18.6 | 18.1 | 1.6 | 16.5 | C | 0 | 100 | 0 | 0 | U | Y | Y | Y | N | LOC | LOC | TILL
BFT-82 | 9.7 | 9.2 | 0.4 | 8.8 | P | 10 | 90 | 0 | 0 | U | Y | Y | Y | N | LOC | LOC | TILL
BFT-92 | 11 | 10.5 | 0.9 | 9.6 | C | Tr | 100 | 0 | 0 | U | Y | Y | Y | N | LOC | LOC | TILL
BFT-102 | 16.9 | 16.4 | 1.6 | 14.8 | C | 10 | 90 | 0 | 0 | U | Y | Y | Y | N | LOC | LOC | TILL
BFT-103 | 22.8 | 22.3 | 10.9 | 11.4 | C | 30 | 70 | 0 | 0 | U | Y | Y | Y | N | LOC | LOC | TILL

## Abbreviations
OVERBURDEN DRILLING MANAGEMENT LIMITED
LABORATORY ABBREVIATIONS
SEDIMENT LOG
Largest Clasts Present: | [5 empty] | Matrix Organics:
G: | Granules |  |  |  |  | ORG: | Y: Organics present in matrix
P: | Pebbles | [5 empty] | N: Organics absent or negligible
C: | Cobbles | [5 empty] | in matrix
+: Matrix is mainly organic
Clast Composition:
V/S: | Volcanics and/or sediments |  |  |  |  | Matrix Colour:
GR: | Granitics |  |  |  |  | Primary:
LS: | Limestone, carbonates |  |  |  |  | BE: | Beige
OT: | Other Lithologies (refer to footnotes) |  |  |  |  | GY: | Grey
TR: | Only trace present |  |  |  |  | GB: | Grey-beige
NA: | Not applicable |  |  |  |  | GN: | Green
OX: | Very oxidized, undifferentiated |  |  |  |  | GG: | Grey-green
[6 empty] | PP: | Purple
Matrix Grain Size Distribution: | [5 empty] | PK: | Pink
S/U: | Sorted or Unsorted |  |  |  |  | PB: | Pink-Beige
SD: | Sand (F: Fine; M: Medium; C: Coarse) |  |  |  |  | Secondary (soil):
ST: | Silt |  |  |  |  | OC: | Ochre
CY: | Clay |  |  |  |  | BN: | Brown
Y: | Fraction present |  |  |  |  | BK: | Black
+: | Fraction more abundant than normal |  |  |  |  | Secondary Colour Modifier:
-: | Fraction less abundant than normal |  |  |  |  | L: | Light
N: | Fraction not present |  |  |  |  | M: | Medium
[6 empty] | D: | Dark
GOLD GRAIN LOG
Thickness:
VG: | Visible gold grains
M: | Actual measured thickness of grain (microns)
C: | Thickness of grain (microns) calculated from measured width and length
KIM (kimberlite indicator mineral) LOG
GP: | Purple to red peridotitic garnet (G9/10 Cr-pyrope)
GO: | Orange mantle garnet; includes both eclogitic pyrope-almandine (G3) and Cr-poor
megacrystic pyrope (G1/G2) varieties; may include unchecked (by SEM) grains
of common crustal garnet (G5) lacking diagnostic inclusions or crystal faces
DC: | Cr-diopside; distinctly emerald green (paler emerald green low-Cr diopside picked separately)
IM: | Mg-ilmenite; may include unchecked (by SEM) grains of common crustal ilmenite
lacking diagnostic inclusions or crystal faces
CR: | Chromite
FO: | Forsterite
MMSIM (metamorphosed or magmatic massive sulphide indicator mineral)
and PCIM (porphyry Cu indicator mineral) LOGS
Adr: | Andradite | Cr: | Chromite | Ky: | Kyanite | Sil: | Sillimanite | Ttn: | Titanite
Ap: | Apatite | Fay: | Fayalite | Mz: | Monazite | Spi: | Spinel
Ase: | Anatase | Gh: | Gahnite | Ol: | Olivine | Sps: | Spessartine
Ax: | Axinite | Gr: | Grossular | Opx: | Orthopyroxene | St: | Staurolite
Cpy: | Chalcopyrite | Gth: | Goethite | Py: | Pyrite | Tm: | Tourmaline