## Bedrock
SAMPLE | SAMPLE_NUM | SAMPLE_TYP | DDH | TOP_INTERV | BOT_INTERV | FT_SAMPLED | DRIFT_TYP | Drift_Dsc | PT_LSSTHN | PT_PPB | PD_LSSTHN | PD_PPB | AU_LSSTHN | AU_PPB | AG_LSSTHN | AG_PPB | AS_LSSTHN | AS_PPM | SB_LSSTHN | SB_PPM | SE_LSSTHN | SE_PPM | BI_LSSTHN | BI_PPM | W_LSSTHN | W_PPM | MO_LSSTHN | MO_PPM | BA_LSSTHN | BA_PPM | CU_PPM | PB_LSSTHN | PB_PPM | ZN_PPM | NI_PPM | CR_PPM | CO_PPM | FE203_PCT | MNO_PCT | MGO_PCT | TIO2_PCT | CAO_PCT | NA2O_PCT | K2O_LSSTHN | K2O_PCT | AL2O3_PCT | SIO2_PCT | V_PPM | SN_LSSTHN | SN_PPM | TE_LSSTHN | TE_PPM | S_LSSTHN | S_PPM | F_PPM | B_LSSTHN | B_PPM | BE_LSSTHN | BE_PPM | CD_LSSTHN | CD_PPM | LI_LSSTHN | LI_PPM | RB_PPM | SR_PPM | P2O5_PCT | GA_LSSTHN | GA_PPM | SC_PPM | Y_PPM | LA_PPM | CE_PPM | ZR_PPM | NB_LSSTHN | NB_PPM | TA_LSSTHN | TA_PPM | UTM_E | UTM_N | Z | TOP_ELEV | BOT_ELEV
22309 | 22309 |  | OB-301 | 91 | 95 | 4 | 34 | BEDROCK |  | 23 | < | 2 |  | 2 | < | 0.2 | < | 1 |  | 1 |  | 2 | < | 1 | < | 30 | < | 2 |  | 101 | 75 |  | 19 | 79 | 69 | 438 | 49 | 10.21 | 0.16 | 7.71 | 0.75 | 9.45 | 2.6 |  | 0.8 | 14.95 | 51.48 | 218 | < | 50 | < | 5 |  | 0.04 | 320 | < | 10 | < | 1 | < | 1 |  | 24 | 130 | 154 | 0.11 | < | 5 | 37 | 22 | 4 | 13 | 59 | < | 50 | < | 2 | 453967 | 5287593 | 415.0996 | 387.3628 | 386.1436
22318 | 22318 |  | OB-302 | 79 | 86 | 7 | 34 | BEDROCK | < | 10 | < | 2 | < | 1 | < | 0.2 | < | 1 | < | 1 |  | 1 | < | 1 | < | 30 | < | 2 |  | 131 | 35 |  | 14 | 97 | 108 | 183 | 51 | 11.11 | 0.19 | 5.56 | 1.39 | 7.73 | 2.37 |  | 0.48 | 16.12 | 50.99 | 243 | < | 50 | < | 5 |  | 0.02 | 450 | < | 10 | < | 1 | < | 1 |  | 17 | 270 | 292 | 0.15 | < | 5 | 23 | 15 | 8 | 18 | 77 | < | 50 | < | 2 | 463217 | 5296972 | 415.2262 | 391.147 | 389.0134
22330 | 22330 |  | OB-304 | 55 | 60 | 5 | 34 | BEDROCK | < | 10 | < | 2 |  | 5 | < | 0.2 | < | 1 |  | 1 |  | 2 | < | 1 | < | 30 | < | 2 |  | 68 | 123 | < | 3 | 100 | 123 | 279 | 61 | 13.89 | 0.21 | 7.66 | 1.37 | 10.66 | 1.73 |  | 0.42 | 14.4 | 47.22 | 302 | < | 50 | < | 5 |  | 0.14 | 390 | < | 10 | < | 1 | < | 1 |  | 14 | 150 | 87 | 0.14 | < | 5 | 41 | 23 | 3 | 7 | 42 | < | 50 | < | 2 | 459139 | 5313385 | 403.4314 | 386.6674 | 385.1434
22337 | 22337 |  | OB-306 | 131 | 136.5 | 5.5 | 34 | BEDROCK | < | 10 |  | 8 |  | 8 | < | 0.2 | < | 1 | < | 1 |  | 2 | < | 1 | < | 30 | < | 2 |  | 179 | 53 |  | 34 | 92 | 64 | 100 | 36 | 7.8 | 0.13 | 4.09 | 0.72 | 7.22 | 2.81 |  | 0.71 | 14.97 | 57.34 | 173 | < | 50 | < | 5 |  | 0.02 | 560 | < | 10 | < | 1 | < | 1 |  | 15 | 225 | 133 | 0.17 | < | 5 | 17 | 14 | 11 | 25 | 95 | < | 50 | < | 2 | 449487 | 5292353 | 412.8589 | 372.9301 | 371.2537
22338 | 22338-SS | SS | OB-306 | 133.5 | 134.5 | 1 | 34 | BEDROCK | < | 10 | < | 2 |  | 4 |  | 0.2 | < | 1 | < | 1 |  | 1 | < | 1 | < | 30 | < | 2 |  | 120 | 308 |  | 17 | 82 | 61 | 136 | 27 | 5.94 | 0.1 | 3.52 | 0.55 | 7.62 | 3 |  | 0.41 | 12.31 | 61.64 | 146 | < | 50 | < | 5 |  | 0.03 | 430 | < | 10 | < | 1 | < | 1 |  | 11 | 230 | 100 | 0.15 | < | 5 | 16 | 12 | 7 | 15 | 67 | < | 50 | < | 2 | 449487 | 5292353 | 412.8589 | 372.1681 | 371.8633
22353 | 22353 |  | OB-310 | 226 | 236 | 10 | 34 | BEDROCK | < | 10 | < | 2 | < | 1 | < | 0.2 |  | 3 | < | 1 |  | 2 | < | 1 | < | 30 | < | 2 |  | 409 | 109 |  | 16 | 99 | 94 | 209 | 38 | 7.41 | 0.11 | 5.29 | 0.74 | 0.79 | 3.86 |  | 1.35 | 16.25 | 60.5 | 138 | < | 50 | < | 5 |  | 0.18 | 1100 | < | 10 |  | 1 | < | 1 |  | 50 | 270 | 181 | 0.22 | < | 5 | 14 | 10 | 35 | 65 | 135 | < | 50 | < | 2 | 448218 | 5325953 | 377.4754 | 308.5906 | 305.5426
22354 | 22354-SS | SS | OB-310 | 227 | 228 | 1 | 34 | BEDROCK |  | 19 | < | 2 |  | 4 | < | 0.2 |  | 4 |  | 1 |  | 1 | < | 1 | < | 30 | < | 2 |  | 283 | 76 |  | 14 | 101 | 100 | 232 | 37 | 8.07 | 0.15 | 5.72 | 0.81 | 1.93 | 3.75 |  | 0.81 | 15.6 | 57.92 | 145 | < | 50 | < | 5 |  | 0.18 | 1050 | < | 10 | < | 1 | < | 1 |  | 55 | 310 | 194 | 0.22 | < | 5 | 14 | 11 | 40 | 73 | 144 | < | 50 | < | 2 | 448218 | 5325953 | 377.4754 | 308.2858 | 307.981
22359 | 22359 |  | OB-311 | 141 | 146 | 5 | 34 | BEDROCK | < | 10 | < | 2 | < | 1 | < | 0.2 | < | 1 | < | 1 |  | 1 | < | 1 | < | 30 | < | 2 |  | 706 | 3 |  | 12 | 100 | 23 | 80 | 25 | 6.51 | 0.12 | 3.06 | 0.6 | 4.46 | 5.31 |  | 1.84 | 17.07 | 59.37 | 130 | < | 50 | < | 5 |  | 0.03 | 840 | < | 10 |  | 1 | < | 1 |  | 13 | 170 | 770 | 0.26 | < | 5 | 12 | 13 | 26 | 54 | 127 | < | 50 | < | 2 | 443878 | 5313413 | 380.4319 | 337.4551 | 335.9311
22361 | 22361 |  | OB-311 | 143 | 144 | 1 | 34 | BEDROCK | < | 10 | < | 2 |  | 2 | < | 0.2 |  | 1 | < | 1 |  | 2 | < | 1 | < | 30 | < | 2 |  | 258 | 10 |  | 7 | 79 | 18 | 93 | 23 | 5.55 | 0.09 | 2.6 | 0.62 | 5.16 | 5.99 |  | 0.9 | 16.12 | 61.81 | 115 | < | 50 | < | 5 |  | 0.01 | 1900 | < | 10 |  | 1 | < | 1 |  | 11 | 110 | 1051 | 0.25 | < | 5 | 12 | 11 | 26 | 53 | 115 | < | 50 | < | 2 | 443878 | 5313413 | 380.4319 | 336.8455 | 336.5407
22377 | 22377 |  | OB-313 | 193.5 | 195 | 8.5 | 34 | BEDROCK | < | 10 | < | 2 |  | 3 | < | 0.2 | < | 1 | < | 1 |  | 1 | < | 1 | < | 30 | < | 2 |  | 220 | 42 |  | 11 | 76 | 119 | 143 | 49 | 11.26 | 0.13 | 5.78 | 0.78 | 3.84 | 3.4 |  | 1.03 | 16.62 | 51.33 | 191 | < | 50 | < | 5 |  | 0.01 | 1250 | < | 10 | < | 1 | < | 1 |  | 28 | 340 | 181 | 0.13 | < | 5 | 24 | 14 | 6 | 14 | 58 | < | 50 | < | 2 | 437286 | 5284793 | 423.9909 | 365.0121 | 364.5549
22378 | 22378 |  | OB-313 | 188 | 189 | 2 | 34 | BEDROCK | < | 10 | < | 2 |  | 3 | < | 0.2 |  | 1 | < | 1 |  | 1 | < | 1 | < | 30 | < | 2 |  | 117 | 22 | < | 3 | 35 | 25 | 134 | 10 | 2.02 | 0.02 | 0.67 | 0.15 | 1.4 | 5.25 |  | 0.62 | 12.55 | 73.47 | 7 | < | 50 | < | 5 |  | 0.02 | 480 | < | 10 |  | 1 | < | 1 |  | 4 | 44 | 113 | 0.06 | < | 5 | 4 | 29 | 26 | 49 | 179 | < | 50 | < | 2 | 437286 | 5284793 | 423.9909 | 366.6885 | 366.3837
22388 | 22388 |  | OB-314 | 109 | 115 | 6 | 34 | BEDROCK | < | 10 | < | 2 | < | 1 | < | 0.2 | < | 1 | < | 1 |  | 2 | < | 1 | < | 30 | < | 2 |  | 809 | 3 | < | 3 | 45 | 18 | 65 | 10 | 2.63 | 0.06 | 1.33 | 0.28 | 3.55 | 7.12 |  | 2.63 | 16.39 | 61.35 | 43 | < | 50 | < | 5 |  | 0.03 | 1000 | < | 10 |  | 3 | < | 1 |  | 1 | 155 | 241 | 0.08 | < | 5 | 3 | 3 | 20 | 34 | 98 | < | 50 |  | 2 | 441837 | 5297253 | 419.0197 | 385.7965 | 383.9677
22389 | 22389-SS | SS | OB-314 | 109 | 112.5 | 3.5 | 34 | BEDROCK | < | 10 | < | 2 |  | 3 | < | 0.2 | < | 1 | < | 1 |  | 2 | < | 1 | < | 30 | < | 2 |  | 446 | 5 | < | 3 | 36 | 28 | 57 | 10 | 2.51 | 0.05 | 1.07 | 0.24 | 4.71 | 6.62 |  | 2.84 | 14.89 | 60.23 | 42 | < | 50 | < | 5 |  | 0.03 | 740 | < | 10 |  | 4 | < | 1 | < | 1 | 155 | 242 | 0.13 | < | 5 | 4 | 11 | 11 | 19 | 80 | < | 50 | < | 2 | 441837 | 5297253 | 419.0197 | 385.7965 | 384.7297
22400 | 22400 |  | OB-315 | 162 | 171 | 0 | 34 | BEDROCK | < | 10 |  | 4 | < | 1 | < | 0.2 |  | 1 | < | 1 |  | 2 | < | 1 | < | 30 | < | 2 |  | 651 | 29 |  | 7 | 50 | 96 | 185 | 30 | 6.2 | 0.07 | 3.02 | 0.55 | 2.47 | 7.31 |  | 2.81 | 14.75 | 59.88 | 112 | < | 50 | < | 5 |  | 0.05 | 7200 | < | 10 |  | 2 | < | 1 |  | 6 | 200 | 254 | 0.12 | < | 5 | 14 | 9 | 24 | 46 | 97 | < | 50 | < | 2 | 437697 | 5302853 | 404.1259 | 354.7483 | 352.0051
22407 | 22407 |  | OB-318 | 81 | 89 | 8 | 34 | BEDROCK | < | 10 |  | 5 | < | 1 | < | 0.2 |  | 1 | < | 1 |  | 1 | < | 1 | < | 30 | < | 2 |  | 500 | 66 |  | 27 | 60 | 97 | 201 | 34 | 6.61 | 0.08 | 3.49 | 0.6 | 1.34 | 3.7 |  | 1.62 | 15.34 | 63.19 | 137 | < | 50 | < | 5 |  | 0.07 | 900 | < | 10 |  | 1 | < | 1 |  | 39 | 260 | 240 | 0.17 | < | 5 | 14 | 14 | 31 | 58 | 114 | < | 50 | < | 2 | 434672 | 5331675 | 379.7279 | 355.0391 | 352.6007
22412 | 22412 |  | OB-319 | 125 | 132 | 7 | 34 | BEDROCK | < | 10 | < | 2 |  | 4 | < | 0.2 |  | 1 | < | 1 |  | 2 | < | 1 | < | 30 | < | 2 |  | 86 | 54 |  | 44 | 81 | 121 | 153 | 43 | 8.61 | 0.12 | 5.16 | 1.11 | 7.35 | 2.72 |  | 0.39 | 16.41 | 53.43 | 146 | < | 50 | < | 5 |  | 0.05 | 580 | < | 10 | < | 1 | < | 1 |  | 15 | 220 | 317 | 0.22 | < | 5 | 19 | 14 | 9 | 21 | 71 | < | 50 | < | 2 | 429296 | 5286584 | 412.21 | 374.11 | 371.9764
22440 | 22440 |  | OB-322 | 196 | 202 | 6 | 34 | BEDROCK | < | 10 |  | 8 |  | 2 | < | 0.2 |  | 1 | < | 1 |  | 1 | < | 1 | < | 30 | < | 2 |  | 609 | 5 |  | 5 | 66 | 30 | 122 | 13 | 2.52 | 0.05 | 1.08 | 0.25 | 3.25 | 5.01 |  | 2.35 | 16.44 | 67.25 | 40 | < | 50 | < | 5 |  | 0.07 | 940 | < | 10 |  | 1 | < | 1 |  | 19 | 78 | 738 | 0.14 | < | 5 | 4 | 4 | 17 | 29 | 81 | < | 50 | < | 2 | 426681 | 5314396 | 394.3114 | 334.5706 | 332.7418
22448 | 22448 |  | OB-323 | 135 | 143 | 8 | 34 | BEDROCK | < | 10 | < | 2 | < | 1 |  | 0.4 |  | 1 |  | 1 |  | 1 | < | 1 | < | 30 | < | 2 |  | 91 | 98 |  | 7 | 122 | 80 | 144 | 62 | 13.45 | 0.25 | 4.46 | 1.39 | 8.72 | 2.44 |  | 0.3 | 13.57 | 47.64 | 362 | < | 50 | < | 5 |  | 0.03 | 900 | < | 10 | < | 1 | < | 1 |  | 12 | 400 | 100 | 0.14 | < | 5 | 37 | 30 | 6 | 16 | 81 | < | 50 | < | 2 | 424767 | 5322085 | 381.5387 | 340.3907 | 337.9523
22449 | 22449-SS | SS | OB-323 | 137 | 137.5 | 1 | 34 | BEDROCK | < | 10 | < | 2 | < | 1 | < | 0.2 |  | 1 | < | 1 |  | 2 | < | 1 | < | 30 | < | 2 |  | 84 | 175 |  | 6 | 126 | 90 | 147 | 66 | 14.27 | 0.26 | 5.09 | 1.41 | 8.31 | 2.48 |  | 0.26 | 13.65 | 47.69 | 367 | < | 50 | < | 5 |  | 0.02 | 740 | < | 10 | < | 1 | < | 1 |  | 13 | 400 | 89 | 0.16 | < | 5 | 37 | 27 | 6 | 16 | 81 | < | 50 | < | 2 | 424767 | 5322085 | 381.5387 | 339.7811 | 339.6287
22467 | 22467 |  | OB-326 | 251 | 255 | 4 | 34 | BEDROCK | < | 10 |  | 5 | < | 1 | < | 0.2 |  | 3 | < | 1 |  | 2 | < | 1 | < | 30 | < | 2 |  | 46 | 8 | < | 3 | 20 | 57 | 57 | 11 | 1.19 | 0.02 | 13.53 | 0.49 | 0.31 | 0.1 |  | 0.9 | 13.79 | 61.74 | 102 | < | 50 | < | 5 |  | 0.01 | 580 | < | 10 | < | 1 | < | 1 |  | 7 | 110 | 14 | 0.17 | < | 5 | 16 | 22 | 17 | 39 | 110 | < | 50 | < | 2 | 419426 | 5296564 | 414.2148 | 337.71 | 336.4908
22468 | 22468 |  | OB-326 | 255 | 270 | 15 | 34 | BEDROCK | < | 10 | < | 2 | < | 1 | < | 0.2 |  | 1 | < | 1 |  | 1 | < | 1 | < | 30 | < | 2 |  | 44 | 11 |  | 10 | 30 | 55 | 57 | 11 | 1.32 | 0.02 | 15 | 0.52 | 0.29 | 0.09 |  | 0.77 | 14.56 | 59.91 | 111 | < | 50 | < | 5 |  | 0.02 | 460 | < | 10 | < | 1 | < | 1 |  | 8 | 150 | 18 | 0.19 | < | 5 | 14 | 18 | 23 | 49 | 118 | < | 50 | < | 2 | 419426 | 5296564 | 414.2148 | 336.4908 | 331.9188
22489 | 22489 |  | OB-327 | 264 | 271 | 7 | 34 | BEDROCK | < | 10 | < | 2 | < | 1 | < | 2 |  | 1 | < | 1 |  | 1 | < | 1 | < | 30 | < | 2 |  | 277 | 23 | < | 3 | 75 | 55 | 168 | 34 | 4.87 | 0.07 | 1.44 | 0.39 | 3.54 | 4.36 |  | 1.32 | 16.31 | 65.53 | 69 | < | 50 | < | 5 |  | 0.04 | 620 | < | 10 | < | 1 | < | 1 |  | 34 | 170 | 320 | 0.14 | < | 5 | 6 | 8 | 12 | 24 | 73 | < | 50 | < | 2 | 421520 | 5310687 | 408.3499 | 327.8827 | 325.7491
22498 | 22498 |  | OB-329 | 214 | 226 | 12 | 34 | BEDROCK | < | 10 | < | 2 | < | 1 | < | 0.2 |  | 2 |  | 1 |  | 2 | < | 1 | < | 30 | < | 2 |  | 31 | 25 |  | 26 | 68 | 23 | 32 | 78 | 14.32 | 0.2 | 5.53 | 1.11 | 9.23 | 2.61 | < | 0.01 | 14.58 | 48.87 | 547 | < | 50 | < | 5 |  | 0.02 | 2400 | < | 10 | < | 1 | < | 1 |  | 15 | 250 | 232 | 0.08 | < | 5 | 41 | 15 | 4 | 10 | 35 | < | 50 | < | 2 | 418870 | 5319310 | 398.2563 | 333.0291 | 329.3715
22502 | 22502-SS | SS | OB-329 | 216 | 216.5 | 0.5 | 34 | BEDROCK | < | 10 | < | 2 |  | 2 | < | 0.2 |  | 2 | < | 1 |  | 2 | < | 1 | < | 30 | < | 2 |  | 45 | 46 |  | 10 | 77 | 31 | 27 | 127 | 15.61 | 0.25 | 5.25 | 1.71 | 8.05 | 2.46 |  | 0.14 | 15.2 | 45.8 | 872 | < | 50 | < | 5 |  | 0.02 | 540 | < | 10 | < | 1 | < | 1 |  | 15 | 340 | 225 | 0.08 | < | 5 | 41 | 14 | 4 | 8 | 33 | < | 50 | < | 2 | 418870 | 5319310 | 398.2563 | 332.4195 | 332.2671
22508 | 22508 |  | OB-331 | 209 | 215.5 | 6.5 | 34 | BEDROCK |  | 28 | < | 2 |  | 3 | < | 0.2 |  | 1 | < | 1 |  | 1 | < | 1 | < | 30 | < | 2 |  | 1093 | 54 |  | 10 | 25 | 31 | 162 | 6 | 1.2 | 0.01 | 0.16 | 0.03 | 1.03 | 3.83 |  | 2.97 | 12.69 | 74.97 | 11 | < | 50 | < | 5 |  | 0.05 | 1150 | < | 10 |  | 1 | < | 1 |  | 3 | 27 | 499 | 0.06 | < | 5 | 2 | 1 | 3 | 7 | 47 | < | 50 | < | 2 | 416429 | 5306367 | 410.4969 | 346.7937 | 344.8125
22518 | 22518 |  | OB-401 | 109 | 116 | 7 | 34 | BEDROCK | < | 10 | < | 2 | < | 1 | < | 2 |  | 1 | < | 1 |  | 1 | < | 1 | < | 30 | < | 2 |  | 240 | 83 |  | 16 | 88 | 94 | 157 | 58 | 10.17 | 0.16 | 6.65 | 0.96 | 12.45 | 2.13 |  | 0.41 | 16.56 | 47.73 | 246 | < | 50 | < | 5 |  | 0.04 | 390 | < | 10 | < | 1 | < | 1 |  | 23 | 150 | 519 | 0.17 | < | 5 | 31 | 14 | 11 | 24 | 47 | < | 50 | < | 2 | 424522 | 5143197 | 390.5193 | 357.2961 | 355.1625
22546 | 22546 |  | OB-402 | 211.5 | 274 | 18.5 | 34 | BEDROCK | < | 10 |  | 14 | < | 1 | < | 0.2 |  | 4 |  | 1 |  | 1 | < | 1 | < | 30 | < | 2 |  | 14 | 6 |  | 23 | 20 | 10 | 65 | 25 | 54.67 | 0.97 | 0.92 | 0.02 | 1.31 | 0.08 |  | 0.15 | 0.49 | 34.15 | 36 | < | 50 | < | 5 |  | 0.03 | 1100 | < | 10 |  | 1 | < | 1 |  | 15 | 830 | 49 | 0.88 | < | 5 | 2 | 20 | 10 | 18 | 6 | < | 50 | < | 2 | 433405 | 5147663 | 387.1017 | 322.6365 | 303.5865
22547 | 22547 |  | OB-402 | 274 | 276 | 2 | 34 | BEDROCK |  | 18 |  | 6 | < | 1 | < | 0.2 |  | 3 |  | 1 |  | 2 | < | 1 | < | 30 | < | 2 |  | 23 | 13 |  | 43 | 77 | 39 | 71 | 59 | 25.29 | 2.92 | 7.64 | 1.06 | 1.06 | 0.11 |  | 0.21 | 10.53 | 40.59 | 250 | < | 50 | < | 5 |  | 0.02 | 380 | < | 10 | < | 1 | < | 1 |  | 10 | 810 | 35 | 0.2 | < | 5 | 23 | 19 | 18 | 34 | 58 | < | 50 | < | 2 | 433405 | 5147663 | 387.1017 | 303.5865 | 302.9769
22565 | 22565-SS | SS | OB-313 | 190 | 191 | 1 | 44 | SAPROLITE: CLAY & HARD WEATHERED FRAGS | < | 10 |  | 4 |  | 2 | < | 0.5 |  | 3 | < | 0.2 | < | 5 | < | 1 |  | 100 | < | 2 |  | 109 | 52 |  | 6 | 55 | 78 | 126 | 91 | 7.64 | 0.05 | 2.79 | 0.47 | 1.15 | 3.63 |  | 0.9 | 13.65 | 66.44 | 114 | < | 50 | < | 1 |  | 0.04 | 230 | < | 10 | < | 1 | < | 1 |  | 16 | 13 | 99 | 0.13 |  | 20 | 13 | 23 | 14 | 25 | 105 | < | 100 | < | 2 | 437286 | 5284793 | 423.9909 | 366.0789 | 365.7741
22567 | 22567-SS | SS | OB-303 | 167 | 168 | 1 | 42 | SAPROLITE: CLAY WITH GRANULES | < | 10 | < | 2 | < | 1 | < | 0.5 |  | 4 | < | 0.2 | < | 5 | < | 1 | < | 30 | < | 2 |  | 591 | 18 |  | 8 | 67 | 50 | 121 | 19 | 1.98 | 0.03 | 1.12 | 0.25 | 1.99 | 5.69 |  | 2.37 | 16.9 | 65.53 | 30 | < | 50 | < | 1 |  | 0.02 | 140 | < | 10 |  | 2 | < | 1 |  | 9 | 36 | 480 | 0.1 |  | 8 | 3 | 5 | 5 | 11 | 69 | < | 100 | < | 2 | 455606 | 5309654 | 392.0634 | 341.1618 | 340.857
22568 | 22568-SS | SS | OB-319 | 122 | 123 | 1 | 44 | SAPROLITE: CLAY & HARD WEATHERED FRAGS | < | 10 | < | 2 |  | 2 | < | 0.5 |  | 4 | < | 0.2 | < | 5 | < | 1 | < | 30 | < | 2 |  | 200 | 46 |  | 2 | 67 | 93 | 180 | 32 | 5.61 | 0.05 | 3.94 | 0.35 | 1.07 | 2.76 |  | 1.44 | 15.68 | 63.76 | 80 | < | 50 | < | 1 |  | 0.08 | 80 | < | 10 | < | 1 | < | 1 |  | 39 | 21 | 124 | 0.13 |  | 22 | 14 | 7 | 9 | 16 | 103 | < | 100 | < | 2 | 429296 | 5286584 | 412.21 | 375.0244 | 374.7196
22570 | 22570-SS | SS | OB-320 | 219 | 220 | 1 | 42 | SAPROLITE: CLAY WITH GRANULES | < | 10 | < | 2 | < | 1 | < | 0.5 |  | 2 | < | 0.2 | < | 5 | < | 1 | < | 30 | < | 2 |  | 350 | 9 | < | 1 | 59 | 26 | 165 | 13 | 1.67 | 0.03 | 0.58 | 0.14 | 1.56 | 4.04 |  | 1.23 | 14.04 | 73.35 | 18 | < | 50 | < | 1 | < | 0.01 | 96 | < | 10 |  | 1 | < | 1 |  | 6 | 30 | 244 | 0.07 |  | 6 | 3 | 2 | 8 | 15 | 54 | < | 100 | < | 2 | 426776 | 5291854 | 410.7143 | 343.9631 | 343.6583
22572 | 22572-SS | SS | OB-326 | 271 | 272 | 1 | 44 | SAPROLITE: CLAY & HARD WEATHERED FRAGS | < | 10 | < | 2 | < | 1 | < | 0.5 |  | 1 | < | 0.2 | < | 5 | < | 1 | < | 30 | < | 2 |  | 22 | 7 |  | 12 | 23 | 35 | 61 | 12 | 1.09 | 0.03 | 13.59 | 0.56 | 0.05 | 0.14 |  | 0.22 | 14.8 | 62.35 | 84 | < | 50 | < | 1 |  | 0.02 | 260 | < | 10 |  | 1 | < | 1 |  | 21 | 12 | 12 | 0.05 |  | 14 | 12 | 6 | 4 | 9 | 127 | < | 100 | < | 2 | 419426 | 5296564 | 414.2148 | 331.614 | 331.3092
22574 | 22574-SS | SS | OB-327 | 229 | 230 | 1 | 44 | SAPROLITE: CLAY & HARD WEATHERED FRAGS | < | 10 | < | 2 | < | 1 | < | 0.5 |  | 2 | < | 0.2 | < | 5 | < | 1 | < | 30 | < | 2 |  | 62 | 22 |  | 12 | 73 | 41 | 172 | 25 | 5.6 | 0.03 | 0.56 | 0.53 | 0.11 | 0.09 |  | 0.32 | 21.3 | 60.89 | 60 | < | 50 | < | 1 |  | 0.04 | 70 | < | 10 |  | 1 | < | 1 |  | 19 | 14 | 11 | 0.06 |  | 8 | 10 | 3 | 3 | 30 | 110 | < | 100 | < | 2 | 421520 | 5310687 | 408.3499 | 338.5507 | 338.2459
22575 | 22575-SS | SS | OB-329 | 155 | 156 | 1 | 41 | SAPROLITE: MASSIVE CLAY | < | 10 | < | 2 | < | 1 | < | 0.5 |  | 9 |  | 0.6 | < | 5 | < | 1 | < | 30 | < | 2 |  | 82 | 121 | < | 1 | 232 | 52 | 26 | 88 | 20.65 | 0.07 | 1.2 | 1.29 | 0.51 | 0.21 |  | 0.18 | 24.26 | 41.79 | 772 | < | 50 | < | 1 | < | 0.01 | 66 | < | 10 | < | 1 | < | 1 |  | 32 | 3 | 44 | 0.1 |  | 26 | 62 | 9 | 5 | 12 | 56 | < | 100 | < | 2 | 418870 | 5319310 | 398.2563 | 351.0123 | 350.7075
22577 | 22577-SS | SS | OB-329 | 174 | 175 | 1 | 43 | SAPROLITE: CLAY W/PRESERVED ROCK TEXTURE | < | 10 | < | 2 |  | 7 | < | 0.5 |  | 2 | < | 0.2 | < | 5 | < | 1 | < | 30 | < | 2 |  | 78 | 50 |  | 8 | 222 | 19 | 26 | 110 | 19.92 | 0.07 | 2.92 | 0.88 | 2.99 | 1.02 |  | 1.13 | 15.5 | 49.74 | 502 | < | 50 | < | 1 | < | 0.01 | 52 | < | 10 | < | 1 | < | 1 |  | 13 | 41 | 226 | 0.1 |  | 30 | 38 | 47 | 7 | 12 | 44 | < | 100 | < | 2 | 418870 | 5319310 | 398.2563 | 345.2211 | 344.9163
22580 | 22580-SS | SS | 1-2 | 621 | 624 | 3 | 47 |  | < | 10 |  | 4 | < | 1 | < | 0.5 |  | 3 | < | 0.2 | < | 5 |  | 2 | < | 30 | < | 2 |  | 43 | 45 |  | 16 | 29 | 17 | 217 | 22 | 31.46 | 0.16 | 1.28 | 1.13 | 1.22 | 0.11 | < | 0.1 | 22.48 | 23.67 | 219 | < | 50 | < | 1 |  | 0.08 | 140 |  | 20 | < | 1 | < | 1 |  | 120 | 7 | 28 | 0.09 |  | 46 | 23 | 7 | 3 | 22 | 251 | < | 100 | < | 2 | 315520 | 5186315 | 474.0754 | 284.7946 | 283.8802
22583 | 22583-SS | SS | 1-2 | 656 | 659 | 3 | 42 | SAPROLITE: CLAY WITH GRANULES | < | 10 | < | 2 | < | 1 | < | 0.5 |  | 3 | < | 0.2 | < | 5 | < | 1 | < | 30 | < | 2 |  | 144 | 117 |  | 40 | 83 | 103 | 286 | 33 | 13.63 | 0.16 | 0.59 | 1.43 | 1.65 | 0.53 |  | 0.43 | 20.95 | 48.95 | 167 | < | 50 | < | 1 |  | 0.15 | 74 | < | 10 | < | 1 | < | 1 |  | 28 | 14 | 70 | 0.15 |  | 16 | 45 | 37 | 10 | 29 | 89 | < | 100 | < | 2 | 315520 | 5186315 | 474.0754 | 274.1266 | 273.2122
22584 | 22584-SS | SS | 1-2 | 666 | 669 | 3 | 43 | SAPROLITE: CLAY W/PRESERVED ROCK TEXTURE | < | 10 | < | 2 | < | 1 | < | 0.5 |  | 3 | < | 0.2 | < | 5 | < | 1 | < | 30 | < | 2 |  | 177 | 204 |  | 18 | 572 | 688 | 828 | 193 | 15.87 | 0.05 | 2.74 | 1.37 | 0.75 | 1.01 |  | 1.21 | 20.09 | 47.65 | 93 | < | 50 | < | 1 | < | 0.01 | 100 | < | 10 | < | 1 | < | 1 |  | 17 | 47 | 175 | 0.08 |  | 26 | 46 | 168 | 62 | 32 | 61 | < | 100 | < | 2 | 315520 | 5186315 | 474.0754 | 271.0786 | 270.1642

## BEDR2
SAMPLE | SAMPLE_NUM | SAMPLE_TYP | DRILL_HOLE | DDH | TOP_INTERV | BOT_INTERV | DRIFT_TYPE | PT_LSSTHN | PT_PPB | PD_LSSTHN | PD_PPB | AU_LSSTHN | AU_PPB | AG_LSSTHN | AG_PPB | AS_LSSTHN | AS_PPM | SB_LSSTHN | SB_PPM | SE_LSSTHN | SE_PPM | BI_LSSTHN | BI_PPM | W_LSSTHN | W_PPM | MO_LSSTHN | MO_PPM | BA_LSSTHN | BA_PPM | CU_PPM | PB_LSSTHN | PB_PPM | ZN_PPM | NI_PPM | CR_PPM | CO_PPM | FE203_PCT | MNO_PCT | MGO_PCT | TIO2_PCT | CAO_PCT | NA2O_PCT | K2O_LSSTHN | K2O_PCT | AL2O3_PCT | SIO2_PCT | V_PPM | SN_LSSTHN | SN_PPM | TE_LSSTHN | TE_PPM | S_LSSTHN | S_PPM | F_PPM | B_LSSTHN | B_PPM | BE_LSSTHN | BE_PPM | CD_LSSTHN | CD_PPM | LI_LSSTHN | LI_PPM | RB_PPM | SR_PPM | P2O5_PCT | GA_LSSTHN | GA_PPM | SC_PPM | Y_PPM | LA_PPM | CE_PPM | ZR_PPM | NB_LSSTHN | NB_PPM | TA_LSSTHN | TA_PPM | UTM_E | UTM_N | Z | TOP_ELEV | BOT_ELEV
22309 | 22309 |  | 301 | OB-301 | 91 | 95 | 34 |  | 23 | < | 2 |  | 2 | < | 0.2 | < | 1 |  | 1 |  | 2 | < | 1 | < | 30 | < | 2 |  | 101 | 75 |  | 19 | 79 | 69 | 438 | 49 | 10.21 | 0.16 | 7.71 | 0.75 | 9.45 | 2.6 |  | 0.8 | 14.95 | 51.48 | 218 | < | 50 | < | 5 |  | 0.04 | 320 | < | 10 | < | 1 | < | 1 |  | 24 | 130 | 154 | 0.11 | < | 5 | 37 | 22 | 4 | 13 | 59 | < | 50 | < | 2 | 453967 | 5287593 | 415.0996 | 324.0996 | 320.0996
22318 | 22318 |  | 302 | OB-302 | 79 | 86 | 34 | < | 10 | < | 2 | < | 1 | < | 0.2 | < | 1 | < | 1 |  | 1 | < | 1 | < | 30 | < | 2 |  | 131 | 35 |  | 14 | 97 | 108 | 183 | 51 | 11.11 | 0.19 | 5.56 | 1.39 | 7.73 | 2.37 |  | 0.48 | 16.12 | 50.99 | 243 | < | 50 | < | 5 |  | 0.02 | 450 | < | 10 | < | 1 | < | 1 |  | 17 | 270 | 292 | 0.15 | < | 5 | 23 | 15 | 8 | 18 | 77 | < | 50 | < | 2 | 463217 | 5296972 | 415.2262 | 336.2262 | 329.2262
22330 | 22330 |  | 304 | OB-304 | 55 | 60 | 34 | < | 10 | < | 2 |  | 5 | < | 0.2 | < | 1 |  | 1 |  | 2 | < | 1 | < | 30 | < | 2 |  | 68 | 123 | < | 3 | 100 | 123 | 279 | 61 | 13.89 | 0.21 | 7.66 | 1.37 | 10.66 | 1.73 |  | 0.42 | 14.4 | 47.22 | 302 | < | 50 | < | 5 |  | 0.14 | 390 | < | 10 | < | 1 | < | 1 |  | 14 | 150 | 87 | 0.14 | < | 5 | 41 | 23 | 3 | 7 | 42 | < | 50 | < | 2 | 459139 | 5313385 | 403.4314 | 348.4314 | 343.4314
22337 | 22337 |  | 306 | OB-306 | 131 | 136.5 | 34 | < | 10 |  | 8 |  | 8 | < | 0.2 | < | 1 | < | 1 |  | 2 | < | 1 | < | 30 | < | 2 |  | 179 | 53 |  | 34 | 92 | 64 | 100 | 36 | 7.8 | 0.13 | 4.09 | 0.72 | 7.22 | 2.81 |  | 0.71 | 14.97 | 57.34 | 173 | < | 50 | < | 5 |  | 0.02 | 560 | < | 10 | < | 1 | < | 1 |  | 15 | 225 | 133 | 0.17 | < | 5 | 17 | 14 | 11 | 25 | 95 | < | 50 | < | 2 | 449487 | 5292353 | 412.8589 | 281.8589 | 276.3589
22338 | 22338-SS | SS | 306 | OB-306 | 133.5 | 134.5 | 34 | < | 10 | < | 2 |  | 4 |  | 0.2 | < | 1 | < | 1 |  | 1 | < | 1 | < | 30 | < | 2 |  | 120 | 308 |  | 17 | 82 | 61 | 136 | 27 | 5.94 | 0.1 | 3.52 | 0.55 | 7.62 | 3 |  | 0.41 | 12.31 | 61.64 | 146 | < | 50 | < | 5 |  | 0.03 | 430 | < | 10 | < | 1 | < | 1 |  | 11 | 230 | 100 | 0.15 | < | 5 | 16 | 12 | 7 | 15 | 67 | < | 50 | < | 2 | 449487 | 5292353 | 412.8589 | 279.3589 | 278.3589
22353 | 22353 |  | 310 | OB-310 | 226 | 236 | 34 | < | 10 | < | 2 | < | 1 | < | 0.2 |  | 3 | < | 1 |  | 2 | < | 1 | < | 30 | < | 2 |  | 409 | 109 |  | 16 | 99 | 94 | 209 | 38 | 7.41 | 0.11 | 5.29 | 0.74 | 0.79 | 3.86 |  | 1.35 | 16.25 | 60.5 | 138 | < | 50 | < | 5 |  | 0.18 | 1100 | < | 10 |  | 1 | < | 1 |  | 50 | 270 | 181 | 0.22 | < | 5 | 14 | 10 | 35 | 65 | 135 | < | 50 | < | 2 | 448218 | 5325953 | 377.4754 | 151.4754 | 141.4754
22354 | 22354-SS | SS | 310 | OB-310 | 227 | 228 | 34 |  | 19 | < | 2 |  | 4 | < | 0.2 |  | 4 |  | 1 |  | 1 | < | 1 | < | 30 | < | 2 |  | 283 | 76 |  | 14 | 101 | 100 | 232 | 37 | 8.07 | 0.15 | 5.72 | 0.81 | 1.93 | 3.75 |  | 0.81 | 15.6 | 57.92 | 145 | < | 50 | < | 5 |  | 0.18 | 1050 | < | 10 | < | 1 | < | 1 |  | 55 | 310 | 194 | 0.22 | < | 5 | 14 | 11 | 40 | 73 | 144 | < | 50 | < | 2 | 448218 | 5325953 | 377.4754 | 150.4754 | 149.4754
22359 | 22359 |  | 311 | OB-311 | 141 | 146 | 34 | < | 10 | < | 2 | < | 1 | < | 0.2 | < | 1 | < | 1 |  | 1 | < | 1 | < | 30 | < | 2 |  | 706 | 3 |  | 12 | 100 | 23 | 80 | 25 | 6.51 | 0.12 | 3.06 | 0.6 | 4.46 | 5.31 |  | 1.84 | 17.07 | 59.37 | 130 | < | 50 | < | 5 |  | 0.03 | 840 | < | 10 |  | 1 | < | 1 |  | 13 | 170 | 770 | 0.26 | < | 5 | 12 | 13 | 26 | 54 | 127 | < | 50 | < | 2 | 443878 | 5313413 | 380.4319 | 239.4319 | 234.4319
22361 | 22361 |  | 311 | OB-311 | 143 | 144 | 34 | < | 10 | < | 2 |  | 2 | < | 0.2 |  | 1 | < | 1 |  | 2 | < | 1 | < | 30 | < | 2 |  | 258 | 10 |  | 7 | 79 | 18 | 93 | 23 | 5.55 | 0.09 | 2.6 | 0.62 | 5.16 | 5.99 |  | 0.9 | 16.12 | 61.81 | 115 | < | 50 | < | 5 |  | 0.01 | 1900 | < | 10 |  | 1 | < | 1 |  | 11 | 110 | 1051 | 0.25 | < | 5 | 12 | 11 | 26 | 53 | 115 | < | 50 | < | 2 | 443878 | 5313413 | 380.4319 | 237.4319 | 236.4319
22377 | 22377 |  | 313 | OB-313 | 193.5 | 195 | 34 | < | 10 | < | 2 |  | 3 | < | 0.2 | < | 1 | < | 1 |  | 1 | < | 1 | < | 30 | < | 2 |  | 220 | 42 |  | 11 | 76 | 119 | 143 | 49 | 11.26 | 0.13 | 5.78 | 0.78 | 3.84 | 3.4 |  | 1.03 | 16.62 | 51.33 | 191 | < | 50 | < | 5 |  | 0.01 | 1250 | < | 10 | < | 1 | < | 1 |  | 28 | 340 | 181 | 0.13 | < | 5 | 24 | 14 | 6 | 14 | 58 | < | 50 | < | 2 | 437286 | 5284793 | 423.9909 | 230.4909 | 228.9909
22378 | 22378 |  | 313 | OB-313 | 188 | 189 | 34 | < | 10 | < | 2 |  | 3 | < | 0.2 |  | 1 | < | 1 |  | 1 | < | 1 | < | 30 | < | 2 |  | 117 | 22 | < | 3 | 35 | 25 | 134 | 10 | 2.02 | 0.02 | 0.67 | 0.15 | 1.4 | 5.25 |  | 0.62 | 12.55 | 73.47 | 7 | < | 50 | < | 5 |  | 0.02 | 480 | < | 10 |  | 1 | < | 1 |  | 4 | 44 | 113 | 0.06 | < | 5 | 4 | 29 | 26 | 49 | 179 | < | 50 | < | 2 | 437286 | 5284793 | 423.9909 | 235.9909 | 234.9909
22388 | 22388 |  | 314 | OB-314 | 109 | 115 | 34 | < | 10 | < | 2 | < | 1 | < | 0.2 | < | 1 | < | 1 |  | 2 | < | 1 | < | 30 | < | 2 |  | 809 | 3 | < | 3 | 45 | 18 | 65 | 10 | 2.63 | 0.06 | 1.33 | 0.28 | 3.55 | 7.12 |  | 2.63 | 16.39 | 61.35 | 43 | < | 50 | < | 5 |  | 0.03 | 1000 | < | 10 |  | 3 | < | 1 |  | 1 | 155 | 241 | 0.08 | < | 5 | 3 | 3 | 20 | 34 | 98 | < | 50 |  | 2 | 441837 | 5297253 | 419.0197 | 310.0197 | 304.0197
22389 | 22389-SS | SS | 314 | OB-314 | 109 | 112.5 | 34 | < | 10 | < | 2 |  | 3 | < | 0.2 | < | 1 | < | 1 |  | 2 | < | 1 | < | 30 | < | 2 |  | 446 | 5 | < | 3 | 36 | 28 | 57 | 10 | 2.51 | 0.05 | 1.07 | 0.24 | 4.71 | 6.62 |  | 2.84 | 14.89 | 60.23 | 42 | < | 50 | < | 5 |  | 0.03 | 740 | < | 10 |  | 4 | < | 1 | < | 1 | 155 | 242 | 0.13 | < | 5 | 4 | 11 | 11 | 19 | 80 | < | 50 | < | 2 | 441837 | 5297253 | 419.0197 | 310.0197 | 306.5197
22400 | 22400 |  | 315 | OB-315 | 162 | 171 | 34 | < | 10 |  | 4 | < | 1 | < | 0.2 |  | 1 | < | 1 |  | 2 | < | 1 | < | 30 | < | 2 |  | 651 | 29 |  | 7 | 50 | 96 | 185 | 30 | 6.2 | 0.07 | 3.02 | 0.55 | 2.47 | 7.31 |  | 2.81 | 14.75 | 59.88 | 112 | < | 50 | < | 5 |  | 0.05 | 7200 | < | 10 |  | 2 | < | 1 |  | 6 | 200 | 254 | 0.12 | < | 5 | 14 | 9 | 24 | 46 | 97 | < | 50 | < | 2 | 437697 | 5302853 | 404.1259 | 242.1259 | 233.1259
22407 | 22407 |  | 318 | OB-318 | 81 | 89 | 34 | < | 10 |  | 5 | < | 1 | < | 0.2 |  | 1 | < | 1 |  | 1 | < | 1 | < | 30 | < | 2 |  | 500 | 66 |  | 27 | 60 | 97 | 201 | 34 | 6.61 | 0.08 | 3.49 | 0.6 | 1.34 | 3.7 |  | 1.62 | 15.34 | 63.19 | 137 | < | 50 | < | 5 |  | 0.07 | 900 | < | 10 |  | 1 | < | 1 |  | 39 | 260 | 240 | 0.17 | < | 5 | 14 | 14 | 31 | 58 | 114 | < | 50 | < | 2 | 434672 | 5331675 | 379.7279 | 298.7279 | 290.7279
22412 | 22412 |  | 319 | OB-319 | 125 | 132 | 34 | < | 10 | < | 2 |  | 4 | < | 0.2 |  | 1 | < | 1 |  | 2 | < | 1 | < | 30 | < | 2 |  | 86 | 54 |  | 44 | 81 | 121 | 153 | 43 | 8.61 | 0.12 | 5.16 | 1.11 | 7.35 | 2.72 |  | 0.39 | 16.41 | 53.43 | 146 | < | 50 | < | 5 |  | 0.05 | 580 | < | 10 | < | 1 | < | 1 |  | 15 | 220 | 317 | 0.22 | < | 5 | 19 | 14 | 9 | 21 | 71 | < | 50 | < | 2 | 429296 | 5286584 | 412.21 | 287.21 | 280.21
22440 | 22440 |  | 322 | OB-322 | 196 | 202 | 34 | < | 10 |  | 8 |  | 2 | < | 0.2 |  | 1 | < | 1 |  | 1 | < | 1 | < | 30 | < | 2 |  | 609 | 5 |  | 5 | 66 | 30 | 122 | 13 | 2.52 | 0.05 | 1.08 | 0.25 | 3.25 | 5.01 |  | 2.35 | 16.44 | 67.25 | 40 | < | 50 | < | 5 |  | 0.07 | 940 | < | 10 |  | 1 | < | 1 |  | 19 | 78 | 738 | 0.14 | < | 5 | 4 | 4 | 17 | 29 | 81 | < | 50 | < | 2 | 426681 | 5314396 | 394.3114 | 198.3114 | 192.3114
22448 | 22448 |  | 323 | OB-323 | 135 | 143 | 34 | < | 10 | < | 2 | < | 1 |  | 0.4 |  | 1 |  | 1 |  | 1 | < | 1 | < | 30 | < | 2 |  | 91 | 98 |  | 7 | 122 | 80 | 144 | 62 | 13.45 | 0.25 | 4.46 | 1.39 | 8.72 | 2.44 |  | 0.3 | 13.57 | 47.64 | 362 | < | 50 | < | 5 |  | 0.03 | 900 | < | 10 | < | 1 | < | 1 |  | 12 | 400 | 100 | 0.14 | < | 5 | 37 | 30 | 6 | 16 | 81 | < | 50 | < | 2 | 424767 | 5322085 | 381.5387 | 246.5386 | 238.5386
22449 | 22449-SS | SS | 323 | OB-323 | 137 | 137.5 | 34 | < | 10 | < | 2 | < | 1 | < | 0.2 |  | 1 | < | 1 |  | 2 | < | 1 | < | 30 | < | 2 |  | 84 | 175 |  | 6 | 126 | 90 | 147 | 66 | 14.27 | 0.26 | 5.09 | 1.41 | 8.31 | 2.48 |  | 0.26 | 13.65 | 47.69 | 367 | < | 50 | < | 5 |  | 0.02 | 740 | < | 10 | < | 1 | < | 1 |  | 13 | 400 | 89 | 0.16 | < | 5 | 37 | 27 | 6 | 16 | 81 | < | 50 | < | 2 | 424767 | 5322085 | 381.5387 | 244.5386 | 244.0386
22467 | 22467 |  | 326 | OB-326 | 251 | 255 | 34 | < | 10 |  | 5 | < | 1 | < | 0.2 |  | 3 | < | 1 |  | 2 | < | 1 | < | 30 | < | 2 |  | 46 | 8 | < | 3 | 20 | 57 | 57 | 11 | 1.19 | 0.02 | 13.53 | 0.49 | 0.31 | 0.1 |  | 0.9 | 13.79 | 61.74 | 102 | < | 50 | < | 5 |  | 0.01 | 580 | < | 10 | < | 1 | < | 1 |  | 7 | 110 | 14 | 0.17 | < | 5 | 16 | 22 | 17 | 39 | 110 | < | 50 | < | 2 | 419426 | 5296564 | 414.2147 | 163.2148 | 159.2148
22468 | 22468 |  | 326 | OB-326 | 255 | 270 | 34 | < | 10 | < | 2 | < | 1 | < | 0.2 |  | 1 | < | 1 |  | 1 | < | 1 | < | 30 | < | 2 |  | 44 | 11 |  | 10 | 30 | 55 | 57 | 11 | 1.32 | 0.02 | 15 | 0.52 | 0.29 | 0.09 |  | 0.77 | 14.56 | 59.91 | 111 | < | 50 | < | 5 |  | 0.02 | 460 | < | 10 | < | 1 | < | 1 |  | 8 | 150 | 18 | 0.19 | < | 5 | 14 | 18 | 23 | 49 | 118 | < | 50 | < | 2 | 419426 | 5296564 | 414.2147 | 159.2148 | 144.2148
22489 | 22489 |  | 327 | OB-327 | 264 | 271 | 34 | < | 10 | < | 2 | < | 1 | < | 2 |  | 1 | < | 1 |  | 1 | < | 1 | < | 30 | < | 2 |  | 277 | 23 | < | 3 | 75 | 55 | 168 | 34 | 4.87 | 0.07 | 1.44 | 0.39 | 3.54 | 4.36 |  | 1.32 | 16.31 | 65.53 | 69 | < | 50 | < | 5 |  | 0.04 | 620 | < | 10 | < | 1 | < | 1 |  | 34 | 170 | 320 | 0.14 | < | 5 | 6 | 8 | 12 | 24 | 73 | < | 50 | < | 2 | 421520 | 5310687 | 408.3499 | 144.3499 | 137.3499
22498 | 22498 |  | 329 | OB-329 | 214 | 226 | 34 | < | 10 | < | 2 | < | 1 | < | 0.2 |  | 2 |  | 1 |  | 2 | < | 1 | < | 30 | < | 2 |  | 31 | 25 |  | 26 | 68 | 23 | 32 | 78 | 14.32 | 0.2 | 5.53 | 1.11 | 9.23 | 2.61 | < | 0.01 | 14.58 | 48.87 | 547 | < | 50 | < | 5 |  | 0.02 | 2400 | < | 10 | < | 1 | < | 1 |  | 15 | 250 | 232 | 0.08 | < | 5 | 41 | 15 | 4 | 10 | 35 | < | 50 | < | 2 | 418870 | 5319310 | 398.2563 | 184.2563 | 172.2563
22502 | 22502-SS | SS | 329 | OB-329 | 216 | 216.5 | 34 | < | 10 | < | 2 |  | 2 | < | 0.2 |  | 2 | < | 1 |  | 2 | < | 1 | < | 30 | < | 2 |  | 45 | 46 |  | 10 | 77 | 31 | 27 | 127 | 15.61 | 0.25 | 5.25 | 1.71 | 8.05 | 2.46 |  | 0.14 | 15.2 | 45.8 | 872 | < | 50 | < | 5 |  | 0.02 | 540 | < | 10 | < | 1 | < | 1 |  | 15 | 340 | 225 | 0.08 | < | 5 | 41 | 14 | 4 | 8 | 33 | < | 50 | < | 2 | 418870 | 5319310 | 398.2563 | 182.2563 | 181.7563
22508 | 22508 |  | 331 | OB-331 | 209 | 215.5 | 34 |  | 28 | < | 2 |  | 3 | < | 0.2 |  | 1 | < | 1 |  | 1 | < | 1 | < | 30 | < | 2 |  | 1093 | 54 |  | 10 | 25 | 31 | 162 | 6 | 1.2 | 0.01 | 0.16 | 0.03 | 1.03 | 3.83 |  | 2.97 | 12.69 | 74.97 | 11 | < | 50 | < | 5 |  | 0.05 | 1150 | < | 10 |  | 1 | < | 1 |  | 3 | 27 | 499 | 0.06 | < | 5 | 2 | 1 | 3 | 7 | 47 | < | 50 | < | 2 | 416429 | 5306367 | 410.4969 | 201.4969 | 194.9969
22518 | 22518 |  | 401 | OB-401 | 109 | 116 | 34 | < | 10 | < | 2 | < | 1 | < | 2 |  | 1 | < | 1 |  | 1 | < | 1 | < | 30 | < | 2 |  | 240 | 83 |  | 16 | 88 | 94 | 157 | 58 | 10.17 | 0.16 | 6.65 | 0.96 | 12.45 | 2.13 |  | 0.41 | 16.56 | 47.73 | 246 | < | 50 | < | 5 |  | 0.04 | 390 | < | 10 | < | 1 | < | 1 |  | 23 | 150 | 519 | 0.17 | < | 5 | 31 | 14 | 11 | 24 | 47 | < | 50 | < | 2 | 424522 | 5143197 | 390.5193 | 281.5193 | 274.5193
22546 | 22546 |  | 402 | OB-402 | 211.5 | 274 | 34 | < | 10 |  | 14 | < | 1 | < | 0.2 |  | 4 |  | 1 |  | 1 | < | 1 | < | 30 | < | 2 |  | 14 | 6 |  | 23 | 20 | 10 | 65 | 25 | 54.67 | 0.97 | 0.92 | 0.02 | 1.31 | 0.08 |  | 0.15 | 0.49 | 34.15 | 36 | < | 50 | < | 5 |  | 0.03 | 1100 | < | 10 |  | 1 | < | 1 |  | 15 | 830 | 49 | 0.88 | < | 5 | 2 | 20 | 10 | 18 | 6 | < | 50 | < | 2 | 433405 | 5147663 | 387.1017 | 175.6017 | 113.1017
22547 | 22547 |  | 402 | OB-402 | 274 | 276 | 34 |  | 18 |  | 6 | < | 1 | < | 0.2 |  | 3 |  | 1 |  | 2 | < | 1 | < | 30 | < | 2 |  | 23 | 13 |  | 43 | 77 | 39 | 71 | 59 | 25.29 | 2.92 | 7.64 | 1.06 | 1.06 | 0.11 |  | 0.21 | 10.53 | 40.59 | 250 | < | 50 | < | 5 |  | 0.02 | 380 | < | 10 | < | 1 | < | 1 |  | 10 | 810 | 35 | 0.2 | < | 5 | 23 | 19 | 18 | 34 | 58 | < | 50 | < | 2 | 433405 | 5147663 | 387.1017 | 113.1017 | 111.1017
22565 | 22565-SS | SS | 313 | OB-313 | 190 | 191 | 44 | < | 10 |  | 4 |  | 2 | < | 0.5 |  | 3 | < | 0.2 | < | 5 | < | 1 |  | 100 | < | 2 |  | 109 | 52 |  | 6 | 55 | 78 | 126 | 91 | 7.64 | 0.05 | 2.79 | 0.47 | 1.15 | 3.63 |  | 0.9 | 13.65 | 66.44 | 114 | < | 50 | < | 1 |  | 0.04 | 230 | < | 10 | < | 1 | < | 1 |  | 16 | 13 | 99 | 0.13 |  | 20 | 13 | 23 | 14 | 25 | 105 | < | 100 | < | 2 | 437286 | 5284793 | 423.9909 | 233.9909 | 232.9909
22567 | 22567-SS | SS | 303 | OB-303 | 167 | 168 | 42 | < | 10 | < | 2 | < | 1 | < | 0.5 |  | 4 | < | 0.2 | < | 5 | < | 1 | < | 30 | < | 2 |  | 591 | 18 |  | 8 | 67 | 50 | 121 | 19 | 1.98 | 0.03 | 1.12 | 0.25 | 1.99 | 5.69 |  | 2.37 | 16.9 | 65.53 | 30 | < | 50 | < | 1 |  | 0.02 | 140 | < | 10 |  | 2 | < | 1 |  | 9 | 36 | 480 | 0.1 |  | 8 | 3 | 5 | 5 | 11 | 69 | < | 100 | < | 2 | 455606 | 5309654 | 392.0634 | 225.0634 | 224.0634
22568 | 22568-SS | SS | 319 | OB-319 | 122 | 123 | 44 | < | 10 | < | 2 |  | 2 | < | 0.5 |  | 4 | < | 0.2 | < | 5 | < | 1 | < | 30 | < | 2 |  | 200 | 46 |  | 2 | 67 | 93 | 180 | 32 | 5.61 | 0.05 | 3.94 | 0.35 | 1.07 | 2.76 |  | 1.44 | 15.68 | 63.76 | 80 | < | 50 | < | 1 |  | 0.08 | 80 | < | 10 | < | 1 | < | 1 |  | 39 | 21 | 124 | 0.13 |  | 22 | 14 | 7 | 9 | 16 | 103 | < | 100 | < | 2 | 429296 | 5286584 | 412.21 | 290.21 | 289.21
22570 | 22570-SS | SS | 320 | OB-320 | 219 | 220 | 42 | < | 10 | < | 2 | < | 1 | < | 0.5 |  | 2 | < | 0.2 | < | 5 | < | 1 | < | 30 | < | 2 |  | 350 | 9 | < | 1 | 59 | 26 | 165 | 13 | 1.67 | 0.03 | 0.58 | 0.14 | 1.56 | 4.04 |  | 1.23 | 14.04 | 73.35 | 18 | < | 50 | < | 1 | < | 0.01 | 96 | < | 10 |  | 1 | < | 1 |  | 6 | 30 | 244 | 0.07 |  | 6 | 3 | 2 | 8 | 15 | 54 | < | 100 | < | 2 | 426776 | 5291854 | 410.7143 | 191.7143 | 190.7143
22572 | 22572-SS | SS | 326 | OB-326 | 271 | 272 | 44 | < | 10 | < | 2 | < | 1 | < | 0.5 |  | 1 | < | 0.2 | < | 5 | < | 1 | < | 30 | < | 2 |  | 22 | 7 |  | 12 | 23 | 35 | 61 | 12 | 1.09 | 0.03 | 13.59 | 0.56 | 0.05 | 0.14 |  | 0.22 | 14.8 | 62.35 | 84 | < | 50 | < | 1 |  | 0.02 | 260 | < | 10 |  | 1 | < | 1 |  | 21 | 12 | 12 | 0.05 |  | 14 | 12 | 6 | 4 | 9 | 127 | < | 100 | < | 2 | 419426 | 5296564 | 414.2147 | 143.2148 | 142.2148
22574 | 22574-SS | SS | 327 | OB-327 | 229 | 230 | 44 | < | 10 | < | 2 | < | 1 | < | 0.5 |  | 2 | < | 0.2 | < | 5 | < | 1 | < | 30 | < | 2 |  | 62 | 22 |  | 12 | 73 | 41 | 172 | 25 | 5.6 | 0.03 | 0.56 | 0.53 | 0.11 | 0.09 |  | 0.32 | 21.3 | 60.89 | 60 | < | 50 | < | 1 |  | 0.04 | 70 | < | 10 |  | 1 | < | 1 |  | 19 | 14 | 11 | 0.06 |  | 8 | 10 | 3 | 3 | 30 | 110 | < | 100 | < | 2 | 421520 | 5310687 | 408.3499 | 179.3499 | 178.3499
22575 | 22575-SS | SS | 329 | OB-329 | 155 | 156 | 41 | < | 10 | < | 2 | < | 1 | < | 0.5 |  | 9 |  | 0.6 | < | 5 | < | 1 | < | 30 | < | 2 |  | 82 | 121 | < | 1 | 232 | 52 | 26 | 88 | 20.65 | 0.07 | 1.2 | 1.29 | 0.51 | 0.21 |  | 0.18 | 24.26 | 41.79 | 772 | < | 50 | < | 1 | < | 0.01 | 66 | < | 10 | < | 1 | < | 1 |  | 32 | 3 | 44 | 0.1 |  | 26 | 62 | 9 | 5 | 12 | 56 | < | 100 | < | 2 | 418870 | 5319310 | 398.2563 | 243.2563 | 242.2563
22577 | 22577-SS | SS | 329 | OB-329 | 174 | 175 | 43 | < | 10 | < | 2 |  | 7 | < | 0.5 |  | 2 | < | 0.2 | < | 5 | < | 1 | < | 30 | < | 2 |  | 78 | 50 |  | 8 | 222 | 19 | 26 | 110 | 19.92 | 0.07 | 2.92 | 0.88 | 2.99 | 1.02 |  | 1.13 | 15.5 | 49.74 | 502 | < | 50 | < | 1 | < | 0.01 | 52 | < | 10 | < | 1 | < | 1 |  | 13 | 41 | 226 | 0.1 |  | 30 | 38 | 47 | 7 | 12 | 44 | < | 100 | < | 2 | 418870 | 5319310 | 398.2563 | 224.2563 | 223.2563
22580 | 22580-SS | SS | 1-2 | 1-2 | 621 | 624 | 47 | < | 10 |  | 4 | < | 1 | < | 0.5 |  | 3 | < | 0.2 | < | 5 |  | 2 | < | 30 | < | 2 |  | 43 | 45 |  | 16 | 29 | 17 | 217 | 22 | 31.46 | 0.16 | 1.28 | 1.13 | 1.22 | 0.11 | < | 0.1 | 22.48 | 23.67 | 219 | < | 50 | < | 1 |  | 0.08 | 140 |  | 20 | < | 1 | < | 1 |  | 120 | 7 | 28 | 0.09 |  | 46 | 23 | 7 | 3 | 22 | 251 | < | 100 | < | 2 | 315520 | 5186315 | 474.0754 | -146.9246 | -149.9246
22583 | 22583-SS | SS | 1-2 | 1-2 | 656 | 659 | 42 | < | 10 | < | 2 | < | 1 | < | 0.5 |  | 3 | < | 0.2 | < | 5 | < | 1 | < | 30 | < | 2 |  | 144 | 117 |  | 40 | 83 | 103 | 286 | 33 | 13.63 | 0.16 | 0.59 | 1.43 | 1.65 | 0.53 |  | 0.43 | 20.95 | 48.95 | 167 | < | 50 | < | 1 |  | 0.15 | 74 | < | 10 | < | 1 | < | 1 |  | 28 | 14 | 70 | 0.15 |  | 16 | 45 | 37 | 10 | 29 | 89 | < | 100 | < | 2 | 315520 | 5186315 | 474.0754 | -181.9246 | -184.9246
22584 | 22584-SS | SS | 1-2 | 1-2 | 666 | 669 | 43 | < | 10 | < | 2 | < | 1 | < | 0.5 |  | 3 | < | 0.2 | < | 5 | < | 1 | < | 30 | < | 2 |  | 177 | 204 |  | 18 | 572 | 688 | 828 | 193 | 15.87 | 0.05 | 2.74 | 1.37 | 0.75 | 1.01 |  | 1.21 | 20.09 | 47.65 | 93 | < | 50 | < | 1 | < | 0.01 | 100 | < | 10 | < | 1 | < | 1 |  | 17 | 47 | 175 | 0.08 |  | 26 | 46 | 168 | 62 | 32 | 61 | < | 100 | < | 2 | 315520 | 5186315 | 474.0754 | -191.9246 | -194.9246