## Magnetic
SAMPLE | SAMPLE_NUM | DDH | Drift_Typ | Drift_Dsc | TOP_INTERV | BOT_INTERV | FT_SAMPLED | SAMPLE_TYP | AG_LSSTHN | AG_PPM | AS_LSSTHN | AS_PPM | CO_PPM | CR_PPM | CU_PPM | PB_LSSTHN | PB_PPM | MO_LSSTHN | MO_PPM | NI_PPM | MN_PPM | SE_LSSTHN | SE_PPM | ZN_PPM | V_PPM | TI_PPM | MG_PPM | SIO2_PCT | AL2O3_PCT | FE2O3_PCT | CAO_PCT | MGO_PCT | NA2O_PCT | K2O_PCT | P2O5_LSSTH | P2O5_PCT | BA_PPM | SR_PPM | ZR_LSSTHN | ZR_PPM | SC_LSSTHN | SC_PPM | UTM_E | UTM_N | Z | Top_Elev | Bot_Elev
22358 | 22358 | OB-311 | 11 | RAINY LOBE TILL | 131 | 140 | 9 |  | < | 0.5 |  | 2 | 134 | 1647 | 32 |  | 14 | < | 2 | 86 | 2014 | < | 1 | 361 | 1971 | 32374 | 2533 | 3.02 | 0.82 | 90.43 | 0.68 | 0.42 | 0.03 | 0.24 |  | 0.05 | 29 | 29 |  | 124 |  | 2 | 443878 | 5313413 | 380.4319 | 340.5031 | 337.7599
22362 | 22362 | OB-312 | 21 | KOOCHICHING LOBE TILL | 136 | 146 | 10 |  | < | 0.5 |  | 1 | 100 | 1843 | 29 |  | 8 |  | 2 | 79 | 1549 | < | 1 | 280 | 1530 | 17626 | 2413 | 3 | 0.76 | 93.53 | 0.64 | 0.4 | 0.04 | 0.13 |  | 0.06 | 41 | 29 |  | 242 |  | 4 | 446088 | 5322553 | 378.1832 | 336.7304 | 333.6824
22365 | 22365 | OB-312 | 21 | KOOCHICHING LOBE TILL | 198 | 208 | 10 |  | < | 0.5 |  | 2 | 112 | 1794 | 70 |  | 8 |  | 2 | 93 | 1472 | < | 1 | 285 | 1531 | 16787 | 2232 | 2.63 | 0.58 | 93.97 | 1.12 | 0.37 | 0.03 | 0.5 |  | 0.07 | 179 | 73 |  | 217 |  | 2 | 446088 | 5322553 | 378.1832 | 317.8328 | 314.7848
22368 | 22368 | OB-312 | 14 | RAINY LOBE MGR TO VCGR SAND | 281.5 | 291.5 | 10 |  | < | 0.5 |  | 2 | 141 | 1747 | 41 |  | 12 |  | 2 | 138 | 2246 | < | 1 | 417 | 2229 | 39868 | 2654 | 3.42 | 0.86 | 88.69 | 0.76 | 0.44 | 0.05 | 0.53 |  | 0.03 | 43 | 37 |  | 113 |  | 5 | 446088 | 5322553 | 378.1832 | 292.382 | 289.334
22370 | 22370 | OB-313 | 21 | KOOCHICHING LOBE TILL | 139 | 149 | 10 |  | < | 0.5 |  | 4 | 118 | 1949 | 37 |  | 12 |  | 2 | 157 | 1627 | < | 1 | 311 | 1511 | 19484 | 2594 | 2.88 | 0.7 | 93.19 | 0.64 | 0.43 | 0.04 | 0.6 |  | 0.07 | 82 | 29 |  | 268 |  | 5 | 437286 | 5284793 | 423.9909 | 381.6237 | 378.5757
22373 | 22373 | OB-313 | 11 | RAINY LOBE TILL | 166 | 173 | 7 |  | < | 0.5 | < | 1 | 191 | 474 | 219 |  | 4 |  | 6 | 147 | 5035 | < | 1 | 293 | 3300 | 83333 | 14174 | 16.34 | 4.09 | 58.11 | 4.81 | 2.35 | 0.46 | 0.64 |  | 0.07 | 70 | 50 |  | 155 |  | 18 | 437286 | 5284793 | 423.9909 | 373.3941 | 371.2605
22374 | 22374 | OB-313 | 11 | RAINY LOBE TILL | 173 | 180 | 7 |  | < | 0.5 | < | 1 | 302 | 333 | 359 | < | 2 |  | 10 | 218 | 4957 | < | 1 | 343 | 2741 | 78717 | 15682 | 17.51 | 3.73 | 56.1 | 4.96 | 2.6 | 0.35 | 0.1 |  | 0.09 | 50 | 146 |  | 303 |  | 22 | 437286 | 5284793 | 423.9909 | 371.2605 | 369.1269
22385 | 22385 | OB-314 | 11 | RAINY LOBE TILL | 90.5 | 99 | 8.5 |  | < | 0.5 |  | 2 | 130 | 1574 | 57 |  | 4 |  | 6 | 131 | 1937 | < | 1 | 346 | 2233 | 30935 | 3076 | 3.78 | 0.85 | 90.51 | 0.75 | 0.51 | 0.07 | 0.13 |  | 0.04 | 38 | 30 |  | 88 |  | 4 | 441837 | 5297253 | 419.0197 | 391.4353 | 388.8445
22386 | 22386 | OB-314 | 61 | WINNEPEG LOBE TILL | 99 | 106 | 8 |  | < | 0.5 |  | 17 | 436 | 1262 | 26 |  | 6 |  | 8 | 114 | 1472 | < | 1 | 284 | 1395 | 22182 | 2955 | 6.01 | 1.41 | 85.97 | 1 | 0.49 | 0.16 | 0.22 |  | 0.05 | 57 | 42 |  | 252 |  | 5 | 441837 | 5297253 | 419.0197 | 388.8445 | 386.7109
22387 | 22387 | OB-314 | 58 | OLD RAINY MIXED, TILL + OTHER | 106 | 109 | 3 |  | < | 0.5 |  | 3 | 1884 | 1023 | 81 |  | 4 |  | 40 | 117 | 2246 |  | 1 | 313 | 1532 | 31175 | 7117 | 11.06 | 2.65 | 75.41 | 2.39 | 1.18 | 0.41 | 0.12 |  | 0.12 | 66 | 62 |  | 133 |  | 14 | 441837 | 5297253 | 419.0197 | 386.7109 | 385.7965
22394 | 22394 | OB-315 | 11 | RAINY LOBE TILL | 115 | 125 | 10 |  | < | 0.5 | < | 1 | 149 | 1674 | 32 |  | 8 |  | 6 | 110 | 1937 | < | 1 | 393 | 2101 | 32554 | 3197 | 4.13 | 1.07 | 89.42 | 0.74 | 0.53 | 0.05 | 0.14 |  | 0.03 | 34 | 34 |  | 133 |  | 5 | 437697 | 5302853 | 404.1259 | 369.0739 | 366.0259
22396 | 22396 | OB-315 | 11 | RAINY LOBE TILL | 133.5 | 143.5 | 10 |  | < | 0.5 |  | 1 | 142 | 1626 | 32 |  | 10 |  | 4 | 112 | 2014 | < | 1 | 393 | 2125 | 33513 | 3136 | 4.19 | 1.07 | 89.6 | 0.76 | 0.52 | 0.05 | 0.1 |  | 0.03 | 34 | 37 |  | 109 |  | 4 | 437697 | 5302853 | 404.1259 | 363.4351 | 360.3871
22397 | 22397 | OB-315 | 11 | RAINY LOBE TILL | 143.5 | 152.5 | 9 |  | < | 0.5 |  | 1 | 137 | 1670 | 34 |  | 10 |  | 8 | 105 | 1937 | < | 1 | 389 | 2102 | 33333 | 2835 | 4 | 1.05 | 89.51 | 0.68 | 0.47 | 0.06 | 0.38 |  | 0.04 | 34 | 29 |  | 108 |  | 4 | 437697 | 5302853 | 404.1259 | 360.3871 | 357.6439
22398 | 22398 | OB-315 | 11 | RAINY LOBE TILL | 152.5 | 156.5 | 4 |  | < | 0.5 |  | 1 | 143 | 2017 | 44 |  | 8 |  | 8 | 122 | 1937 | < | 1 | 360 | 2101 | 29916 | 2473 | 3.51 | 1.04 | 89.95 | 0.79 | 0.41 | 0.06 | 0.1 |  | 0.1 | 41 | 41 |  | 141 |  | 4 | 437697 | 5302853 | 404.1259 | 357.6439 | 356.4247
22399 | 22399 | OB-315 | 51 | OLD RAINY LOBE TILL | 156.5 | 162 | 5.5 |  | < | 0.5 | < | 1 | 877 | 2351 | 53 |  | 10 |  | 14 | 128 | 2169 | < | 1 | 376 | 2142 | 30636 | 2654 | 3.81 | 1.44 | 89.22 | 0.93 | 0.44 | 0.11 | 0.32 |  | 0.1 | 61 | 67 |  | 169 |  | 7 | 437697 | 5302853 | 404.1259 | 356.4247 | 354.7483
22401 | 22401 | OB-318 | 21 | KOOCHICHING LOBE TILL | 29.5 | 39.5 | 10 |  | < | 0.5 |  | 2 | 133 | 1579 | 39 |  | 14 |  | 6 | 125 | 1937 | < | 1 | 335 | 1787 | 25779 | 3498 | 4.53 | 1.39 | 89.54 | 1.01 | 0.58 | 0.05 | 0.1 |  | 0.08 | 30 | 42 |  | 312 |  | 5 | 434672 | 5331675 | 379.7279 | 370.7363 | 367.6883
22403 | 22403 | OB-318 | 13 | RAINY LOBE GRAVELLY SAND | 49 | 60 | 11 |  | < | 0.5 |  | 6 | 116 | 1675 | 69 |  | 4 |  | 2 | 91 | 1937 | < | 1 | 314 | 2089 | 30156 | 3136 | 4.15 | 1.04 | 87.5 | 1.2 | 0.52 | 0.09 | 0.17 |  | 0.03 | 39 | 47 |  | 107 |  | 6 | 434672 | 5331675 | 379.7279 | 364.7927 | 361.4399
22404 | 22404 | OB-318 | 11 | RAINY LOBE TILL | 60 | 66 | 6 |  | < | 0.5 |  | 5 | 118 | 1576 | 73 |  | 6 |  | 4 | 99 | 2169 | < | 1 | 279 | 1960 | 34592 | 4343 | 5 | 1.16 | 84.34 | 1.34 | 0.72 | 0.1 | 0.13 |  | 0.05 | 41 | 35 |  | 114 |  | 7 | 434672 | 5331675 | 379.7279 | 361.4399 | 359.6111
22406 | 22406 | OB-318 | 11 | RAINY LOBE TILL | 73.5 | 81 | 7.5 |  | < | 0.5 |  | 5 | 127 | 1679 | 64 |  | 12 |  | 2 | 102 | 2169 |  | 1 | 293 | 1997 | 35432 | 4463 | 5.45 | 1.14 | 83.98 | 1.36 | 0.74 | 0.09 | 0.13 | < | 0.02 | 32 | 32 |  | 107 |  | 7 | 434672 | 5331675 | 379.7279 | 357.3251 | 355.0391
22409 | 22409 | OB-319 | 21 | KOOCHICHING LOBE TILL | 103.5 | 113 | 9.5 |  | < | 0.5 |  | 6 | 97 | 2046 | 25 |  | 8 |  | 2 | 87 | 1704 | < | 1 | 215 | 1597 | 21883 | 2171 | 2.64 | 0.81 | 89.64 | 0.74 | 0.36 | 0.05 | 0.22 |  | 0.03 | 16 | 22 |  | 147 |  | 5 | 429296 | 5286584 | 412.21 | 380.6632 | 377.7676
22410 | 22410 | OB-319 | 44 | SAPROLITE: CLAY & HARD WEATHERED FRAGS | 113 | 119 | 6 |  | < | 0.5 |  | 11 | 138 | 2311 | 75 |  | 10 |  | 6 | 114 | 2479 | < | 1 | 377 | 2151 | 39808 | 5066 | 5.71 | 1.2 | 84.31 | 1.6 | 0.84 | 0.1 | 0.1 |  | 0.03 | 38 | 32 |  | 109 |  | 8 | 429296 | 5286584 | 412.21 | 377.7676 | 375.9388
22411 | 22411 | OB-319 | 44 | SAPROLITE: CLAY & HARD WEATHERED FRAGS | 119 | 125 | 6 |  | N | 0 | N | 0 | 5850 | 1104 | 196 | N | 0 | N | 0 | 202 | 2479 | N | 0 | 148 | 939 | 19065 | 3739 | 6.61 | 1.22 | 74.97 | 1.42 | 0.62 | 0.16 | 0.25 |  | 0.04 | 45 | 42 |  | 71 |  | 13 | 429296 | 5286584 | 412.21 | 375.9388 | 374.11
22416 | 22416 | OB-320 | 51 | OLD RAINY LOBE TILL | 152 | 158 | 6 |  | < | 0.5 |  | 13 | 202 | 2483 | 134 |  | 12 |  | 4 | 151 | 2246 | < | 1 | 324 | 2189 | 36811 | 2594 | 2.72 | 0.9 | 87.14 | 0.75 | 0.43 | 0.05 | 0.1 |  | 0.02 | 32 | 22 |  | 94 |  | 4 | 426776 | 5291854 | 410.7143 | 364.3847 | 362.5559
22426 | 22426 | OB-321 | 68 | WINNIPEG LOBE MIXED, TILL + OTHER | 173.5 | 179 | 5.5 |  | < | 0.5 |  | 6 | 118 | 1719 | 37 |  | 6 |  | 2 | 80 | 1937 |  | 1 | 274 | 1944 | 31175 | 1629 | 2.13 | 0.71 | 90.07 | 0.56 | 0.27 | 0.02 | 0.23 | < | 0.02 | 18 | 19 |  | 106 |  | 5 | 427313 | 5301230 | 412.0392 | 359.1564 | 357.48
22427 | 22427 | OB-321 | 51 | OLD RAINY LOBE TILL | 193 | 201 | 8 |  | < | 0.5 |  | 7 | 122 | 1760 | 81 |  | 6 |  | 4 | 97 | 2169 |  | 1 | 305 | 1963 | 33753 | 4222 | 4.66 | 1.03 | 84.06 | 1.27 | 0.7 | 0.09 | 0.16 | < | 0.02 | 54 | 39 |  | 129 |  | 11 | 427313 | 5301230 | 412.0392 | 353.2128 | 350.7744
22429 | 22429 | OB-321 | 51 | OLD RAINY LOBE TILL | 211 | 220 | 9 |  | < | 0.5 |  | 5 | 118 | 1917 | 49 |  | 8 |  | 6 | 104 | 2169 | < | 1 | 317 | 2112 | 36571 | 3257 | 3.84 | 0.98 | 85.99 | 0.96 | 0.54 | 0.05 | 0.18 | < | 0.02 | 25 | 25 |  | 110 |  | 4 | 427313 | 5301230 | 412.0392 | 347.7264 | 344.9832
22434 | 22434 | OB-322 | 11 | RAINY LOBE TILL | 88.5 | 98.5 | 10 |  | < | 0.5 |  | 8 | 94 | 2018 | 40 |  | 12 |  | 2 | 92 | 1859 | < | 1 | 231 | 1761 | 26559 | 3197 | 4.4 | 1.45 | 87.5 | 0.96 | 0.53 | 0.05 | 0.1 |  | 0.04 | 27 | 32 |  | 131 |  | 6 | 426681 | 5314396 | 394.3114 | 367.3366 | 364.2886
22435 | 22435 | OB-322 | 11 | RAINY LOBE TILL | 115.5 | 122 | 6.5 |  | < | 0.5 |  | 7 | 97 | 1904 | 46 |  | 14 |  | 2 | 106 | 2014 | < | 1 | 248 | 1837 | 30036 | 4644 | 5.58 | 1.38 | 85.42 | 1.5 | 0.77 | 0.09 | 0.1 | < | 0.02 | 52 | 49 |  | 127 |  | 7 | 426681 | 5314396 | 394.3114 | 359.107 | 357.1258
22439 | 22439 | OB-322 | 51 | OLD RAINY LOBE TILL | 192 | 196 | 4 |  | < | 0.5 |  | 23 | 142 | 1562 | 99 |  | 12 |  | 4 | 134 | 1859 |  | 1 | 247 | 1990 | 30875 | 1689 | 2.54 | 0.93 | 88.06 | 0.65 | 0.28 | 0.04 | 0.1 | < | 0.02 | 32 | 29 |  | 98 |  | 4 | 426681 | 5314396 | 394.3114 | 335.7898 | 334.5706
22445 | 22445 | OB-323 | 13 | RAINY LOBE GRAVELLY SAND | 130 | 135 | 5 |  | < | 0.5 |  | 5 | 141 | 1808 | 108 |  | 4 |  | 4 | 90 | 2246 | < | 1 | 250 | 1951 | 34772 | 3016 | 4.16 | 1.34 | 85.54 | 1.2 | 0.5 | 0.1 | 0.1 |  | 0.07 | 30 | 35 |  | 167 |  | 8 | 424767 | 5322085 | 381.5387 | 341.9147 | 340.3907
22450 | 22450 | OB-325 | 21 | KOOCHICHING LOBE TILL | 45 | 52 | 7 |  | < | 0.5 |  | 6 | 92 | 1988 | 22 |  | 2 |  | 2 | 78 | 1627 |  | 1 | 205 | 1579 | 20384 | 2413 | 2.79 | 0.75 | 90.06 | 0.78 | 0.4 | 0.04 | 0.1 |  | 0.02 | 18 | 24 |  | 151 |  | 2 | 417416 | 5286634 | 404.9757 | 391.2597 | 389.1261
22452 | 22452 | OB-325 | 11 | RAINY LOBE TILL | 60.5 | 69 | 8.5 |  | < | 0.5 |  | 5 | 107 | 1959 | 45 |  | 4 |  | 2 | 86 | 2014 |  | 1 | 250 | 1888 | 30216 | 3739 | 4.69 | 1.07 | 86.28 | 1.14 | 0.62 | 0.11 | 0.1 |  | 0.07 | 27 | 34 |  | 151 |  | 7 | 417416 | 5286634 | 404.9757 | 386.5353 | 383.9445
22462 | 22462 | OB-326 | 11 | RAINY LOBE TILL | 97.5 | 105.5 | 8 |  | < | 0.5 |  | 6 | 110 | 2130 | 48 |  | 8 |  | 4 | 69 | 2014 |  | 1 | 289 | 1978 | 32674 | 3800 | 4.16 | 0.99 | 87.28 | 1.13 | 0.63 | 0.06 | 0.13 |  | 0.02 | 20 | 30 |  | 134 |  | 5 | 419426 | 5296564 | 414.2148 | 384.4968 | 382.0584
22463 | 22463 | OB-326 | 11 | RAINY LOBE TILL | 110 | 118.5 | 8.5 |  | < | 0.5 |  | 7 | 108 | 1930 | 46 |  | 6 |  | 2 | 63 | 2014 | < | 1 | 250 | 1870 | 31475 | 3739 | 4.31 | 0.99 | 84.47 | 1.15 | 0.62 | 0.06 | 0.1 |  | 0.02 | 22 | 32 |  | 158 |  | 6 | 419426 | 5296564 | 414.2148 | 380.6868 | 378.096
22466 | 22466 | OB-326 | 49 | REWORKED SAPROLITE | 230.5 | 238 | 7.5 |  | < | 0.5 |  | 12 | 121 | 1976 | 51 |  | 8 |  | 4 | 113 | 2169 | < | 1 | 288 | 2070 | 33933 | 3257 | 3.99 | 1.09 | 86.72 | 1.08 | 0.54 | 0.06 | 0.1 | < | 0.02 | 25 | 29 |  | 110 |  | 4 | 419426 | 5296564 | 414.2148 | 343.9584 | 341.6724
22469 | 22469 | OB-326 | 44 | SAPROLITE: CLAY & HARD WEATHERED FRAGS | 270 | 275 | 5 |  | N | 0 | N | 0 | 80 | 2105 | 202 | N | 0 | N | 0 | 550 | 1782 | N | 0 | 88 | 847 | 27098 | 33173 | 35.87 | 6.37 | 42.94 | 2.18 | 5.5 | 0.09 | 1 |  | 0.09 | 50 | 127 |  | 209 |  | 3 | 419426 | 5296564 | 414.2148 | 331.9188 | 330.3948
22302 | 22302 | OB-301 | 11 | RAINY LOBE TILL | 27 | 37 | 10 |  | < | 0.5 |  | 3 | 305 | 11764 | 93 |  | 12 |  | 72 | 235 | 2246 | < | 1 | 592 | 1907 | 31715 | 4584 | 6.26 | 1.72 | 84.61 | 0.89 | 0.76 | 0.05 | 0.1 |  | 0.07 | 63 | 50 |  | 155 |  | 5 | 453967 | 5287593 | 415.0996 | 406.87 | 403.822
22304 | 22304 | OB-301 | 68 | WINNIPEG LOBE MIXED, TILL + OTHER | 47 | 57 | 10 |  | < | 0.5 |  | 1 | 182 | 8401 | 38 |  | 10 |  | 12 | 235 | 2556 | < | 1 | 594 | 2355 | 0 | 3136 | 3.02 | 1.28 | 88.29 | 0.48 | 0.52 | 0.05 | 0.19 |  | 0.03 | 38 | 25 |  | 104 |  | 6 | 453967 | 5287593 | 415.0996 | 400.774 | 397.726
22305 | 22305 | OB-301 | 61 | WINNEPEG LOBE TILL | 57 | 67 | 10 |  | < | 0.5 |  | 2 | 285 | 45125 | 46 |  | 14 |  | 10 | 400 | 2556 | < | 1 | 1197 | 2348 | 34892 | 4644 | 2.65 | 2.18 | 83.03 | 0.18 | 0.77 | 0.04 | 0.1 |  | 0.02 | 30 | 22 |  | 78 |  | 5 | 453967 | 5287593 | 415.0996 | 397.726 | 394.678
22307 | 22307 | OB-301 | 51 | OLD RAINY LOBE TILL | 78 | 87 | 9 |  | < | 0.5 |  | 3 | 233 | 11036 | 126 |  | 20 |  | 8 | 228 | 3408 | < | 1 | 788 | 3027 | 62530 | 4343 | 3.4 | 1.74 | 83.06 | 0.71 | 0.72 | 0.05 | 0.1 |  | 0.04 | 227 | 37 |  | 144 |  | 9 | 453967 | 5287593 | 415.0996 | 391.3252 | 388.582
22310 | 22310 | OB-302 | 21 | KOOCHICHING LOBE TILL | 19 | 27.5 | 8.5 |  | < | 0.5 |  | 5 | 109 | 2022 | 27 |  | 14 |  | 8 | 159 | 1782 | < | 1 | 358 | 1847 | 26919 | 1990 | 2.95 | 0.96 | 92.55 | 0.53 | 0.33 | 0.05 | 0.1 |  | 0.03 | 38 | 25 |  | 84 |  | 1 | 463217 | 5296972 | 415.2262 | 409.435 | 406.8442
22311 | 22311 | OB-302 | 21 | KOOCHICHING LOBE TILL | 31 | 36 | 5 |  | < | 0.5 |  | 4 | 121 | 1601 | 24 |  | 22 |  | 4 | 105 | 2169 | < | 1 | 404 | 2042 | 36990 | 2413 | 3.61 | 1.17 | 89.21 | 0.63 | 0.4 | 0.07 | 0.17 |  | 0.02 | 47 | 32 |  | 115 |  | 4 | 463217 | 5296972 | 415.2262 | 405.7774 | 404.2534
22314 | 22314 | OB-302 | 11 | RAINY LOBE TILL | 49.5 | 56 | 6.5 |  | < | 0.5 |  | 3 | 142 | 2722 | 24 |  | 12 |  | 2 | 149 | 2634 | < | 1 | 525 | 2548 | 48561 | 4222 | 4.16 | 1.27 | 85.97 | 0.72 | 0.7 | 0.04 | 0.1 |  | 0.02 | 50 | 32 |  | 240 |  | 6 | 463217 | 5296972 | 415.2262 | 400.1386 | 398.1574
22316 | 22316 | OB-302 | 53 | OLD RAINY LOBE GRAVELLY SAND | 71 | 76 | 5 |  | < | 0.5 |  | 10 | 233 | 46051 | 87 |  | 88 |  | 18 | 284 | 5500 | < | 1 | 2516 | 2527 | 55036 | 8022 | 5.16 | 3.38 | 73.14 | 1.41 | 1.33 | 0.08 | 0.1 |  | 0.06 | 147 | 42 |  | 107 |  | 10 | 463217 | 5296972 | 415.2262 | 393.5854 | 392.0614
22319 | 22319 | OB-303 | 21 | KOOCHICHING LOBE TILL | 66 | 73.5 | 7.5 |  | N | 0 | N | 0 | 92 | 2350 | 23 | N | 0 | N | 0 | 101 | 1549 | N | 0 | 288 | 1362 | 16667 | 3197 | 4.46 | 1.69 | 89.44 | 0.77 | 0.53 | 0.1 | 0.1 |  | 0.16 | 105 | 30 |  | 210 |  | 2 | 455606 | 5309654 | 392.0634 | 371.9466 | 369.6606
22321 | 22321 | OB-303 | 21 | KOOCHICHING LOBE TILL | 110 | 118 | 8 |  | < | 0.5 |  | 1 | 118 | 1696 | 19 |  | 16 |  | 2 | 103 | 1859 | < | 1 | 304 | 1741 | 25779 | 2594 | 3.26 | 0.92 | 91.46 | 0.67 | 0.43 | 0.04 | 0.1 |  | 0.05 | 30 | 27 |  | 132 |  | 4 | 455606 | 5309654 | 392.0634 | 358.5354 | 356.097
22325 | 22325 | OB-303 | 48 | DRIFT AND SAPROLITE MIXTURE | 144 | 156 | 12 |  | < | 0.5 |  | 2 | 441 | 1301 | 98 |  | 10 |  | 18 | 125 | 3253 | < | 1 | 365 | 2596 | 61871 | 5428 | 8.53 | 2.28 | 73.73 | 2.91 | 0.9 | 0.15 | 0.1 |  | 0.05 | 68 | 82 |  | 180 |  | 12 | 455606 | 5309654 | 392.0634 | 348.1722 | 344.5146
22326 | 22326 | OB-303 | 43 | SAPROLITE: CLAY W/PRESERVED ROCK TEXTURE | 156 | 165 | 9 |  | N | 0 | N | 0 | 3679 | 21209 | 96 | N | 0 | N | 0 | 495 | 3486 | N | 0 | 3655 | 1416 | 28657 | 11761 | 17.77 | 5.96 | 55.6 | 5.44 | 1.95 | 0.54 | 1.05 |  | 0.09 | 110 | 214 |  | 78 |  | 12 | 455606 | 5309654 | 392.0634 | 344.5146 | 341.7714
22328 | 22328 | OB-304 | 21 | KOOCHICHING LOBE TILL | 26 | 36 | 10 |  | < | 0.5 |  | 5 | 101 | 1831 | 143 |  | 86 |  | 18 | 260 | 1859 | < | 1 | 301 | 1749 | 25360 | 4946 | 4.89 | 1.2 | 88.31 | 0.72 | 0.82 | 0.07 | 0.26 |  | 0.06 | 70 | 27 |  | 160 |  | 6 | 459139 | 5313385 | 403.4314 | 395.5066 | 392.4586
22332 | 22332 | OB-306 | 21 | KOOCHICHING LOBE TILL | 76 | 83 | 7 |  | < | 0.5 |  | 3 | 120 | 2024 | 39 |  | 10 |  | 6 | 111 | 1704 | < | 1 | 471 | 1663 | 21103 | 2654 | 3.39 | 1.03 | 91.89 | 0.72 | 0.44 | 0.06 | 0.4 |  | 0.07 | 39 | 30 |  | 241 |  | 3 | 449487 | 5292353 | 412.8589 | 389.6941 | 387.5605
22333 | 22333 | OB-306 | 61 | WINNEPEG LOBE TILL | 100.5 | 105 | 4.5 |  | < | 0.5 |  | 3 | 126 | 2461 | 55 |  | 6 |  | 6 | 96 | 1937 | < | 1 | 360 | 1944 | 29916 | 1990 | 2.62 | 0.89 | 91.35 | 0.57 | 0.33 | 0.04 | 0.35 |  | 0.04 | 34 | 27 |  | 152 |  | 3 | 449487 | 5292353 | 412.8589 | 382.2265 | 380.8549
22336 | 22336 | OB-306 | 61 | WINNEPEG LOBE TILL | 120 | 129 | 9 |  | < | 0.5 |  | 2 | 114 | 2237 | 33 |  | 24 |  | 4 | 94 | 1627 | < | 1 | 297 | 1585 | 20144 | 2292 | 3.64 | 1.03 | 92.41 | 0.73 | 0.38 | 0.04 | 0.21 |  | 0.05 | 306 | 48 |  | 206 |  | 3 | 449487 | 5292353 | 412.8589 | 376.2829 | 373.5397
22339 | 22339 | OB-307 | 11 | RAINY LOBE TILL | 100.5 | 110.5 | 10 |  | < | 0.5 |  | 2 | 144 | 1434 | 45 |  | 10 |  | 2 | 91 | 2091 | < | 1 | 380 | 1967 | 35492 | 2955 | 3.99 | 0.96 | 88.5 | 0.76 | 0.49 | 0.05 | 0.25 |  | 0.03 | 39 | 30 |  | 126 |  | 3 | 449017 | 5300413 | 407.2802 | 376.6478 | 373.5998
22346 | 22346 | OB-307 | 11 | RAINY LOBE TILL | 206 | 212.5 | 6.5 |  | < | 0.5 | < | 1 | 203 | 1440 | 54 |  | 6 |  | 2 | 154 | 2556 | < | 1 | 398 | 2214 | 47182 | 3498 | 4.5 | 1.33 | 84.8 | 1.04 | 0.58 | 0.08 | 0.42 |  | 0.03 | 48 | 32 |  | 106 |  | 8 | 449017 | 5300413 | 407.2802 | 344.4914 | 342.5102
22348 | 22348 | OB-307 | 11 | RAINY LOBE TILL | 220 | 226 | 6 |  | < | 0.5 |  | 1 | 177 | 2252 | 40 | < | 2 |  | 6 | 147 | 2246 | < | 1 | 441 | 2319 | 40588 | 2654 | 3.37 | 1.09 | 88.16 | 0.97 | 0.44 | 0.04 | 0.14 |  | 0.03 | 497 | 39 |  | 107 |  | 4 | 449017 | 5300413 | 407.2802 | 340.2242 | 338.3954
22350 | 22350 | OB-310 | 21 | KOOCHICHING LOBE TILL | 183.5 | 193.5 | 10 |  | < | 0.5 | < | 1 | 103 | 1816 | 27 |  | 4 |  | 6 | 104 | 1472 | < | 1 | 277 | 1511 | 17866 | 1990 | 2.28 | 0.75 | 93.92 | 0.5 | 0.33 | 0.01 | 0.26 |  | 0.05 | 30 | 20 |  | 158 |  | 2 | 448218 | 5325953 | 377.4754 | 321.5446 | 318.4966
22352 | 22352 | OB-310 | 11 | RAINY LOBE TILL | 221 | 224.5 | 3.5 |  | < | 0.5 |  | 1 | 144 | 1100 | 113 |  | 12 |  | 4 | 181 | 3021 | < | 1 | 344 | 1847 | 49341 | 7479 | 10.05 | 1.7 | 74.1 | 3.3 | 1.24 | 0.13 | 0.1 |  | 0.05 | 61 | 53 |  | 192 |  | 14 | 448218 | 5325953 | 377.4754 | 310.1146 | 309.0478
22355 | 22355 | OB-311 | 21 | KOOCHICHING LOBE TILL | 42 | 52 | 10 |  | < | 0.5 |  | 4 | 98 | 1708 | 48 |  | 8 |  | 2 | 90 | 1549 | < | 1 | 258 | 1396 | 17626 | 2533 | 3.09 | 0.72 | 92.41 | 0.64 | 0.42 | 0.03 | 0.1 |  | 0.07 | 58 | 42 |  | 203 |  | 4 | 443878 | 5313413 | 380.4319 | 367.6303 | 364.5823
22356 | 22356 | OB-311 | 21 | KOOCHICHING LOBE TILL | 110 | 120 | 10 |  | < | 0.5 |  | 1 | 127 | 1342 | 55 |  | 10 |  | 4 | 128 | 1937 | < | 1 | 372 | 1926 | 33213 | 6574 | 6.95 | 1.4 | 85.26 | 1.45 | 1.09 | 0.17 | 0.1 |  | 0.06 | 48 | 37 |  | 165 |  | 5 | 443878 | 5313413 | 380.4319 | 346.9039 | 343.8559
22357 | 22357 | OB-311 | 11 | RAINY LOBE TILL | 123 | 131 | 8 |  | < | 0.5 |  | 3 | 130 | 1372 | 31 |  | 12 |  | 4 | 108 | 1859 | < | 1 | 327 | 2002 | 30216 | 2955 | 3.71 | 1 | 88.81 | 0.83 | 0.49 | 0.07 | 0.36 |  | 0.07 | 29 | 30 |  | 122 |  | 3 | 443878 | 5313413 | 380.4319 | 342.9415 | 340.5031
22472 | 22472 | OB-327 | 11 | RAINY LOBE TILL | 142 | 151.5 | 9.5 |  | < | 0.5 |  | 6 | 121 | 1200 | 109 |  | 6 |  | 10 | 147 | 2091 | < | 1 | 234 | 1659 | 29496 | 4946 | 6.75 | 1.36 | 83.57 | 1.62 | 0.82 | 0.18 | 0.1 |  | 0.06 | 34 | 39 |  | 130 |  | 6 | 421520 | 5310687 | 408.3499 | 365.0683 | 362.1727
22474 | 22474 | OB-327 | 51 | OLD RAINY LOBE TILL | 162.5 | 172 | 9.5 |  | < | 0.5 |  | 5 | 339 | 2230 | 59 |  | 4 |  | 10 | 98 | 1937 | < | 1 | 212 | 1773 | 27158 | 4644 | 5.54 | 1.18 | 83.71 | 1.48 | 0.77 | 0.13 | 0.1 |  | 0.04 | 23 | 32 |  | 118 |  | 8 | 421520 | 5310687 | 408.3499 | 358.8199 | 355.9243
22477 | 22477 | OB-327 | 51 | OLD RAINY LOBE TILL | 194.5 | 204.5 | 10 |  | < | 0.5 |  | 7 | 146 | 1939 | 63 |  | 6 |  | 4 | 94 | 2091 | < | 1 | 249 | 1947 | 33213 | 2774 | 3.83 | 1.14 | 85.87 | 1.06 | 0.46 | 0.09 | 0.25 |  | 0.03 | 41 | 32 |  | 114 |  | 3 | 421520 | 5310687 | 408.3499 | 349.0663 | 346.0183
22480 | 22480 | OB-327 | 51 | OLD RAINY LOBE TILL | 214 | 219 | 5 |  | < | 0.5 |  | 6 | 277 | 1698 | 83 |  | 4 |  | 10 | 113 | 2169 | < | 1 | 258 | 1900 | 33513 | 2714 | 4.13 | 1.21 | 85.27 | 1.23 | 0.45 | 0.09 | 0.42 |  | 0.04 | 30 | 30 |  | 127 |  | 4 | 421520 | 5310687 | 408.3499 | 343.1227 | 341.5987
22481 | 22481 | OB-327 | 42 | SAPROLITE: CLAY WITH GRANULES | 219 | 226.5 | 7.5 |  |  | 1.8 |  | 8 | 146 | 1528 | 108 |  | 6 |  | 8 | 79 | 1782 | < | 1 | 227 | 1724 | 26619 | 2111 | 3.61 | 1.19 | 80.44 | 0.83 | 0.35 | 0.06 | 0.35 |  | 0.03 | 22 | 24 |  | 121 |  | 2 | 421520 | 5310687 | 408.3499 | 341.5987 | 339.3127
22482 | 22482 | OB-327 | 44 | SAPROLITE: CLAY & HARD WEATHERED FRAGS | 226.5 | 234 | 7.5 |  | N | 0 | N | 0 | 806 | 979 | 649 | N | 0 | N | 0 | 83 | 1627 | N | 0 | 113 | 1433 | 10432 | 1629 | 7.45 | 0.99 | 85.74 | 1.29 | 0.27 | 0.04 | 1.48 |  | 0.06 | 47 | 45 |  | 836 |  | 2 | 421520 | 5310687 | 408.3499 | 339.3127 | 337.0267
22490 | 22490 | OB-329 | 51 | OLD RAINY LOBE TILL | 120.5 | 131 | 10.5 |  | < | 0.5 |  | 16 | 136 | 5168 | 68 |  | 10 |  | 4 | 136 | 2401 | < | 1 | 337 | 1938 | 33873 | 6273 | 5.41 | 1.42 | 83.11 | 1.37 | 1.04 | 0.11 | 0.22 |  | 0.03 | 32 | 32 |  | 122 |  | 6 | 418870 | 5319310 | 398.2563 | 361.5279 | 358.3275
22492 | 22492 | OB-329 | 51 | OLD RAINY LOBE TILL | 146.5 | 154 | 7.5 |  | < | 0.5 |  | 7 | 115 | 1817 | 86 |  | 8 |  | 2 | 128 | 2401 | < | 1 | 185 | 2982 | 37530 | 2654 | 3 | 0.85 | 86.95 | 1.01 | 0.44 | 0.06 | 0.16 | < | 0.02 | 27 | 34 |  | 81 |  | 4 | 418870 | 5319310 | 398.2563 | 353.6031 | 351.3171
22493 | 22493 | OB-329 | 41 | SAPROLITE: MASSIVE CLAY | 154 | 165 | 11 |  | N | 0 | N | 0 | 209 | 1426 | 840 | N | 0 | N | 0 | 189 | 4803 | N | 0 | 232 | 1609 | 29017 | 4403 | 10.66 | 2.12 | 75.61 | 1.12 | 0.73 | 0.1 | 0.13 |  | 0.05 | 57 | 42 |  | 202 |  | 15 | 418870 | 5319310 | 398.2563 | 351.3171 | 347.9643
22494 | 22494 | OB-329 | 43 | SAPROLITE: CLAY W/PRESERVED ROCK TEXTURE | 165 | 176 | 11 |  | < | 0.5 |  | 130 | 781 | 61 | 482 |  | 12 |  | 6 | 161 | 1084 | < | 1 | 123 | 1107 | 10552 | 7177 | 18.59 | 4.01 | 66 | 0.56 | 1.19 | 0.07 | 1.06 |  | 0.12 | 237 | 73 |  | 203 |  | 18 | 418870 | 5319310 | 398.2563 | 347.9643 | 344.6115
22495 | 22495 | OB-329 | 44 | SAPROLITE: CLAY & HARD WEATHERED FRAGS | 176 | 186.5 | 10.5 |  | N | 0 | N | 0 | 2422 | 33 | 2638 | N | 0 | N | 0 | 669 | 1007 | N | 0 | 88 | 1247 | 28237 | 2594 | 9.45 | 2.73 | 73.94 | 0.51 | 0.43 | 0.06 | 0.1 |  | 0.24 | 106 | 42 |  | 78 |  | 36 | 418870 | 5319310 | 398.2563 | 344.6115 | 341.4111
22496 | 22496 | OB-329 | 41 | SAPROLITE: MASSIVE CLAY | 186.5 | 191 | 4.5 |  | N | 0 | N | 0 | 1748 | 26 | 1316 | N | 0 | N | 0 | 626 | 1162 | N | 0 | 127 | 1013 | 63369 | 3197 | 14.26 | 3.92 | 61.1 | 0.61 | 0.53 | 0.06 | 0.41 |  | 0.17 | 129 | 42 |  | 121 |  | 49 | 418870 | 5319310 | 398.2563 | 341.4111 | 340.0395
22497 | 22497 | OB-329 | 43 | SAPROLITE: CLAY W/PRESERVED ROCK TEXTURE | 191 | 214 | 23 |  | N | 0 | N | 0 | 920 | 180 | 733 | N | 0 | N | 0 | 249 | 1549 | N | 0 | 115 | 3810 | 90048 | 11037 | 20.04 | 4.45 | 43.34 | 9.03 | 1.83 | 0.09 | 0.19 |  | 0.06 | 155 | 57 |  | 104 |  | 31 | 418870 | 5319310 | 398.2563 | 340.0395 | 333.0291
22503 | 22503 | OB-331 | 21 | KOOCHICHING LOBE TILL | 56 | 66 | 10 |  | < | 0.5 |  | 8 | 96 | 1853 | 47 |  | 12 |  | 14 | 114 | 1472 | < | 1 | 172 | 1340 | 17326 | 2774 | 3.49 | 1.18 | 91.39 | 0.76 | 0.46 | 0.03 | 0.1 |  | 0.05 | 18 | 19 |  | 217 |  | 2 | 416429 | 5306367 | 410.4969 | 393.4281 | 390.3801
22504 | 22504 | OB-331 | 61 | WINNEPEG LOBE TILL | 149.5 | 156.5 | 7 |  | < | 0.5 |  | 4 | 86 | 2073 | 40 |  | 8 |  | 2 | 80 | 1472 | < | 1 | 193 | 1501 | 16247 | 1749 | 1.99 | 0.62 | 93.77 | 0.55 | 0.29 | 0.03 | 0.1 |  | 0.02 | 14 | 19 |  | 266 |  | 4 | 416429 | 5306367 | 410.4969 | 364.9293 | 362.7957
22510 | 22510 | OB-401 | 11 | RAINY LOBE TILL | 46 | 55 | 9 |  | < | 0.5 |  | 11 | 135 | 1712 | 102 |  | 10 |  | 2 | 130 | 2866 | < | 1 | 377 | 2178 | 50779 | 6514 | 8.86 | 1.41 | 78.22 | 1.36 | 1.08 | 0.13 | 0.23 |  | 0.03 | 41 | 30 |  | 143 |  | 11 | 424522 | 5143197 | 390.5193 | 376.4985 | 373.7553
22514 | 22514 | OB-401 | 11 | RAINY LOBE TILL | 82.5 | 89 | 6.5 |  | < | 0.5 |  | 9 | 222 | 2257 | 119 |  | 16 |  | 6 | 195 | 3486 | < | 1 | 525 | 2992 | 69724 | 6031 | 7.48 | 1.75 | 76.47 | 1.59 | 1 | 0.15 | 0.12 |  | 0.05 | 52 | 35 |  | 193 |  | 15 | 424522 | 5143197 | 390.5193 | 365.3733 | 363.3921
22516 | 22516 | OB-401 | 61 | WINNEPEG LOBE TILL | 95.5 | 99 | 3.5 |  | N | 0 | N | 0 | 192 | 3576 | 129 | N | 0 | N | 0 | 195 | 3253 | N | 0 | 484 | 2547 | 69065 | 5911 | 6.56 | 2.15 | 75.71 | 1.61 | 0.98 | 0.13 | 0.1 |  | 0.07 | 48 | 37 |  | 193 |  | 16 | 424522 | 5143197 | 390.5193 | 361.4109 | 360.3441
22517 | 22517 | OB-401 | 44 | SAPROLITE: CLAY & HARD WEATHERED FRAGS | 99 | 106 | 7 |  | N | 0 | N | 0 | 10759 | 2301 | 163 | N | 0 | N | 0 | 223 | 3176 | N | 0 | 334 | 1558 | 52038 | 7720 | 9.17 | 4.72 | 55.4 | 2.71 | 1.28 | 0.27 | 0.28 |  | 0.03 | 63 | 78 |  | 101 |  | 23 | 424522 | 5143197 | 390.5193 | 360.3441 | 358.2105
22519 | 22519 | OB-402 | 21 | KOOCHICHING LOBE TILL | 0 | 8 | 8 |  | < | 0.5 |  | 9 | 276 | 2318 | 136 |  | 10 |  | 4 | 197 | 3176 | < | 1 | 474 | 2741 | 67626 | 7358 | 8.97 | 1.97 | 74.74 | 1.43 | 1.22 | 0.17 | 0.52 |  | 0.05 | 63 | 37 |  | 193 |  | 16 | 433405 | 5147663 | 387.1017 | 387.1017 | 384.6633
22523 | 22523 | OB-402 | 21 | KOOCHICHING LOBE TILL | 26 | 30.5 | 4.5 |  |  | 0.5 |  | 12 | 159 | 1987 | 30 |  | 14 |  | 2 | 141 | 3176 | < | 1 | 479 | 2584 | 61151 | 5549 | 8.22 | 1.61 | 76.87 | 1.27 | 0.92 | 0.16 | 0.41 |  | 0.04 | 58 | 38 |  | 160 |  | 9 | 433405 | 5147663 | 387.1017 | 379.1769 | 377.8053
22524 | 22524 | OB-402 | 71 | SUPERIOR LOBE TILL | 85 | 89.5 | 4.5 |  |  | 0.5 |  | 11 | 156 | 1871 | 14 |  | 20 |  | 2 | 164 | 3176 | < | 1 | 468 | 2637 | 63070 | 5489 | 8.02 | 1.56 | 77.79 | 1.22 | 0.91 | 0.14 | 0.1 |  | 0.03 | 52 | 32 |  | 139 |  | 11 | 433405 | 5147663 | 387.1017 | 361.1937 | 359.8221
22525 | 22525 | OB-402 | 71 | SUPERIOR LOBE TILL | 89.5 | 100 | 10.5 |  |  | 0.5 |  | 12 | 161 | 2021 | 17 |  | 18 |  | 4 | 155 | 3098 | < | 1 | 469 | 2607 | 63189 | 5489 | 7.53 | 1.52 | 77.19 | 1.26 | 0.91 | 0.14 | 0.11 |  | 0.05 | 50 | 32 |  | 158 |  | 11 | 433405 | 5147663 | 387.1017 | 359.8221 | 356.6217
22527 | 22527 | OB-402 | 71 | SUPERIOR LOBE TILL | 105 | 113 | 8 |  |  | 0.5 |  | 12 | 149 | 1755 | 14 |  | 20 |  | 2 | 137 | 2944 | < | 1 | 427 | 2383 | 56775 | 6092 | 8.44 | 1.51 | 78.17 | 1.3 | 1.01 | 0.14 | 0.18 |  | 0.03 | 50 | 32 |  | 144 |  | 12 | 433405 | 5147663 | 387.1017 | 355.0977 | 352.6593
22529 | 22529 | OB-402 | 61 | WINNEPEG LOBE TILL | 124 | 133 | 9 |  | N | 0 | N | 0 | 200 | 2984 | 11 | N | 0 | N | 0 | 493 | 2014 | N | 0 | 360 | 1827 | 34173 | 3016 | 4.01 | 1.58 | 86.7 | 0.67 | 0.5 | 0.05 | 0.1 | < | 0.02 | 33 | 19 |  | 98 |  | 4 | 433405 | 5147663 | 387.1017 | 349.3065 | 346.5633
22530 | 22530 | OB-402 | 61 | WINNEPEG LOBE TILL | 133 | 137.5 | 4.5 |  | N | 0 | N | 0 | 134 | 4371 | 138 | N | 0 | N | 0 | 128 | 2401 | N | 0 | 340 | 1744 | 35731 | 3257 | 3.56 | 1.32 | 86.36 | 0.87 | 0.54 | 0.04 | 0.1 |  | 0.04 | 39 | 23 |  | 155 |  | 5 | 433405 | 5147663 | 387.1017 | 346.5633 | 345.1917
22531 | 22531 | OB-402 | 51 | OLD RAINY LOBE TILL | 137.5 | 144 | 6.5 |  | < | 0.5 |  | 8 | 171 | 2772 | 30 |  | 16 |  | 2 | 180 | 2634 | < | 1 | 388 | 2253 | 54496 | 3920 | 4.36 | 1.39 | 81.18 | 0.9 | 0.65 | 0.08 | 0.21 |  | 0.03 | 39 | 25 |  | 136 |  | 7 | 433405 | 5147663 | 387.1017 | 345.1917 | 343.2105
22537 | 22537 | OB-402 | 42 | SAPROLITE: CLAY WITH GRANULES | 220 | 226 | 6 |  | < | 0.5 |  | 12 | 29 | 5 | 5 |  | 18 | < | 2 | 10 | 2014 | < | 1 | 5 | 38 | 1139 | 965 | 5.17 | 0.15 | 93.62 | 0.11 | 0.16 | 0.01 | 0.11 |  | 0.14 | 24 | 14 | < | 10 | < | 1 | 433405 | 5147663 | 387.1017 | 320.0457 | 318.2169
22563 | 22563-R | OB-401 | 11 | RAINY LOBE TILL | 35 | 46 | 11 | R | < | 0.5 |  | 11 | 137 | 1684 | 20 |  | 24 |  | 4 | 127 | 2789 | < | 1 | 393 | 2253 | 48621 | 5428 | 9 | 1.43 | 79.04 | 1.06 | 0.9 | 0.14 | 0.24 |  | 0.04 | 47 | 30 |  | 118 |  | 8 | 424522 | 5143197 | 390.5193 | 379.8513 | 376.4985
22564 | 22564-R | OB-402 | 71 | SUPERIOR LOBE TILL | 113 | 124 | 11 | R | < | 0.5 |  | 50 | 171 | 1641 | 19 | N | 20 |  | 8 | 188 | 2014 | < | 1 | 327 | 1841 | 38669 | 3559 | 8.55 | 1.34 | 81.32 | 0.79 | 0.59 | 0.12 | 0.19 |  | 0.02 | 53 | 24 |  | 104 |  | 7 | 433405 | 5147663 | 387.1017 | 352.6593 | 349.3065