## SAP_Magnetic
SAMPLE | SAMPLE_NUM | SAMPLE_TYP | DDH | DRIFT_TYP | Drift_Dsc | TOP_INTERV | BOT_INTERV | FT_SAMPLED | AG_LSSTHN | AG_PPM | AS_LSSTHN | AS_PPM | CO_PPM | CR_PPM | CU_PPM | PB_LSSTHN | PB_PPM | MO_LSSTHN | MO_PPM | NI_PPM | MN_PPM | SE_LSSTHN | SE_PPM | ZN_PPM | V_PPM | TI_PPM | MG_PPM | SIO2_PCT | AL2O3_PCT | FE2O3_PCT | CAO_PCT | MGO_PCT | NA2O_PCT | K2O_PCT | P2O5_LSSTH | P2O5_PCT | BA_PPM | SR_PPM | ZR_LSSTHN | ZR_PPM | SC_LSSTHN | SC_PPM | UTM_E | UTM_N | Z | Top_Elev | Bot_Elev
22325 | 22325 |  | OB-303 | 48 | DRIFT AND SAPROLITE MIXTURE | 144 | 156 | 12 | < | 0.5 |  | 2 | 441 | 1301 | 98 |  | 10 |  | 18 | 125 | 3253 | < | 1 | 365 | 2596 | 61871 | 5428 | 8.53 | 2.28 | 73.73 | 2.91 | 0.9 | 0.15 | 0.1 |  | 0.05 | 68 | 82 |  | 180 |  | 12 | 455606 | 5309654 | 392.0634 | 348.1722 | 344.5146
22326 | 22326 |  | OB-303 | 43 | SAPROLITE: CLAY W/PRESERVED ROCK TEXTURE | 156 | 165 | 9 | N | 0 | N | 0 | 3679 | 21209 | 96 | N | 0 | N | 0 | 495 | 3486 | N | 0 | 3655 | 1416 | 28657 | 11761 | 17.77 | 5.96 | 55.6 | 5.44 | 1.95 | 0.54 | 1.05 |  | 0.09 | 110 | 214 |  | 78 |  | 12 | 455606 | 5309654 | 392.0634 | 344.5146 | 341.7714
22410 | 22410 |  | OB-319 | 44 | SAPROLITE: CLAY & HARD WEATHERED FRAGS | 113 | 119 | 6 | < | 0.5 |  | 11 | 138 | 2311 | 75 |  | 10 |  | 6 | 114 | 2479 | < | 1 | 377 | 2151 | 39808 | 5066 | 5.71 | 1.2 | 84.31 | 1.6 | 0.84 | 0.1 | 0.1 |  | 0.03 | 38 | 32 |  | 109 |  | 8 | 429296 | 5286584 | 412.21 | 377.7676 | 375.9388
22411 | 22411 |  | OB-319 | 44 | SAPROLITE: CLAY & HARD WEATHERED FRAGS | 119 | 125 | 6 | N | 0 | N | 0 | 5850 | 1104 | 196 | N | 0 | N | 0 | 202 | 2479 | N | 0 | 148 | 939 | 19065 | 3739 | 6.61 | 1.22 | 74.97 | 1.42 | 0.62 | 0.16 | 0.25 |  | 0.04 | 45 | 42 |  | 71 |  | 13 | 429296 | 5286584 | 412.21 | 375.9388 | 374.11
22466 | 22466 |  | OB-326 | 49 | REWORKED SAPROLITE | 230.5 | 238 | 7.5 | < | 0.5 |  | 12 | 121 | 1976 | 51 |  | 8 |  | 4 | 113 | 2169 | < | 1 | 288 | 2070 | 33933 | 3257 | 3.99 | 1.09 | 86.72 | 1.08 | 0.54 | 0.06 | 0.1 | < | 0.02 | 25 | 29 |  | 110 |  | 4 | 419426 | 5296564 | 414.2148 | 343.9584 | 341.6724
22469 | 22469 |  | OB-326 | 44 | SAPROLITE: CLAY & HARD WEATHERED FRAGS | 270 | 275 | 5 | N | 0 | N | 0 | 80 | 2105 | 202 | N | 0 | N | 0 | 550 | 1782 | N | 0 | 88 | 847 | 27098 | 33173 | 35.87 | 6.37 | 42.94 | 2.18 | 5.5 | 0.09 | 1 |  | 0.09 | 50 | 127 |  | 209 |  | 3 | 419426 | 5296564 | 414.2148 | 331.9188 | 330.3948
22481 | 22481 |  | OB-327 | 42 | SAPROLITE: CLAY WITH GRANULES | 219 | 226.5 | 7.5 |  | 1.8 |  | 8 | 146 | 1528 | 108 |  | 6 |  | 8 | 79 | 1782 | < | 1 | 227 | 1724 | 26619 | 2111 | 3.61 | 1.19 | 80.44 | 0.83 | 0.35 | 0.06 | 0.35 |  | 0.03 | 22 | 24 |  | 121 |  | 2 | 421520 | 5310687 | 408.3499 | 341.5987 | 339.3127
22482 | 22482 |  | OB-327 | 44 | SAPROLITE: CLAY & HARD WEATHERED FRAGS | 226.5 | 234 | 7.5 | N | 0 | N | 0 | 806 | 979 | 649 | N | 0 | N | 0 | 83 | 1627 | N | 0 | 113 | 1433 | 10432 | 1629 | 7.45 | 0.99 | 85.74 | 1.29 | 0.27 | 0.04 | 1.48 |  | 0.06 | 47 | 45 |  | 836 |  | 2 | 421520 | 5310687 | 408.3499 | 339.3127 | 337.0267
22493 | 22493 |  | OB-329 | 41 | SAPROLITE: MASSIVE CLAY | 154 | 165 | 11 | N | 0 | N | 0 | 209 | 1426 | 840 | N | 0 | N | 0 | 189 | 4803 | N | 0 | 232 | 1609 | 29017 | 4403 | 10.66 | 2.12 | 75.61 | 1.12 | 0.73 | 0.1 | 0.13 |  | 0.05 | 57 | 42 |  | 202 |  | 15 | 418870 | 5319310 | 398.2563 | 351.3171 | 347.9643
22494 | 22494 |  | OB-329 | 43 | SAPROLITE: CLAY W/PRESERVED ROCK TEXTURE | 165 | 176 | 11 | < | 0.5 |  | 130 | 781 | 61 | 482 |  | 12 |  | 6 | 161 | 1084 | < | 1 | 123 | 1107 | 10552 | 7177 | 18.59 | 4.01 | 66 | 0.56 | 1.19 | 0.07 | 1.06 |  | 0.12 | 237 | 73 |  | 203 |  | 18 | 418870 | 5319310 | 398.2563 | 347.9643 | 344.6115
22495 | 22495 |  | OB-329 | 44 | SAPROLITE: CLAY & HARD WEATHERED FRAGS | 176 | 186.5 | 10.5 | N | 0 | N | 0 | 2422 | 33 | 2638 | N | 0 | N | 0 | 669 | 1007 | N | 0 | 88 | 1247 | 28237 | 2594 | 9.45 | 2.73 | 73.94 | 0.51 | 0.43 | 0.06 | 0.1 |  | 0.24 | 106 | 42 |  | 78 |  | 36 | 418870 | 5319310 | 398.2563 | 344.6115 | 341.4111
22496 | 22496 |  | OB-329 | 41 | SAPROLITE: MASSIVE CLAY | 186.5 | 191 | 4.5 | N | 0 | N | 0 | 1748 | 26 | 1316 | N | 0 | N | 0 | 626 | 1162 | N | 0 | 127 | 1013 | 63369 | 3197 | 14.26 | 3.92 | 61.1 | 0.61 | 0.53 | 0.06 | 0.41 |  | 0.17 | 129 | 42 |  | 121 |  | 49 | 418870 | 5319310 | 398.2563 | 341.4111 | 340.0395
22497 | 22497 |  | OB-329 | 43 | SAPROLITE: CLAY W/PRESERVED ROCK TEXTURE | 191 | 214 | 23 | N | 0 | N | 0 | 920 | 180 | 733 | N | 0 | N | 0 | 249 | 1549 | N | 0 | 115 | 3810 | 90048 | 11037 | 20.04 | 4.45 | 43.34 | 9.03 | 1.83 | 0.09 | 0.19 |  | 0.06 | 155 | 57 |  | 104 |  | 31 | 418870 | 5319310 | 398.2563 | 340.0395 | 333.0291
22517 | 22517 |  | OB-401 | 44 | SAPROLITE: CLAY & HARD WEATHERED FRAGS | 99 | 106 | 7 | N | 0 | N | 0 | 10759 | 2301 | 163 | N | 0 | N | 0 | 223 | 3176 | N | 0 | 334 | 1558 | 52038 | 7720 | 9.17 | 4.72 | 55.4 | 2.71 | 1.28 | 0.27 | 0.28 |  | 0.03 | 63 | 78 |  | 101 |  | 23 | 424522 | 5143197 | 390.5193 | 360.3441 | 358.2105
22537 | 22537 |  | OB-402 | 42 | SAPROLITE: CLAY WITH GRANULES | 220 | 226 | 6 | < | 0.5 |  | 12 | 29 | 5 | 5 |  | 18 | < | 2 | 10 | 2014 | < | 1 | 5 | 38 | 1139 | 965 | 5.17 | 0.15 | 93.62 | 0.11 | 0.16 | 0.01 | 0.11 |  | 0.14 | 24 | 14 | < | 10 | < | 1 | 433405 | 5147663 | 387.1017 | 320.0457 | 318.2169