## Mined_Piled_Stockpile_Material
StkplID | MatTypID | StkColorDs | StkComTx | MaxGrnNm | MaxGrnUt | AvgGrnNm | AvgGrnUt | StkVolNm | StkVolUt | AggPotIn | AggPot2 | AggPot3 | AggPot4
101 | 1 | brown | No easy access. Scattered occurrences of gravel in this stockpile. | [6 empty] | moderately desirable
102 | 1 | brown | Poor access currently, gravel in places. Boulders are mostly granite. | 3 | feet |  |  |  |  | moderately desirable
103 | 1 | brown | Good access. Occurrence of gravel on south side. | 2.5 | feet | 2 | inches |  |  | moderately desirable
104 | 1 | brown | Good access, no boulders. | 4 | inches | 2 | inches |  |  | moderately desirable
105 | 1 | brown | Mostly glacial till, possible gravel in south part. | [6 empty] | less desirable
106 | 1 | brown | Good access, sand-rich stockpile, some gravel occurrences.
107 | 1 | brown | By county solid waste transfer site, all reclaimed. | [6 empty] | less desirable
108 | 1 | brown | Good access
109 | 1 | brown | mixed till and natural ore rocks
110 | 6 | brown | upper lift has potential for granular fill. Lower lift is red ore. |  |  |  |  | 242327 | tons | moderately desirable
111 | 11 | brown banded | Good access | 6 | feet | 1 | feet | 302353 | tons | highly desirable | decorative | small riprap
112 | 6 | red |  | 2.5 | feet | 0.5 | inches | 81986 | tons | less desirable
113 | 11 | brown banded | fair access, interesting colors, mosses growing on rocks | 4 | feet | 0.5 | feet | 12825 | tons | less desirable | decorative
114 | 11 | brownish gray | natural ore fines are spread over much of the stockpile and planted with red pine. | 6 | feet | 6 | inches | 50713 | tons | less desirable | decorative
1016 | 13 | gray banded |  | 6 | feet | 4 | feet | 628416 | loose cubic yards | less desirable | decorative | large riprap
1019 | 13 | brownish gray | two lifts, used as crushed rock for railroad ballast by LTV, good access, contains some thin black fissile slate. | 5 | feet | 2 | feet | 3167759 | loose cubic yards | less desirable
1020 | 13 | brownish gray | rock size varies by location, good access | 8 | feet | 2 | feet | 820225 | loose cubic yards | moderately desirable | large riprap
1041 | 13 | brownish gray | good access, portions of top are covered with several feet of thin black brittle slate, predominant size of slate is 3 inches and very thin/brittle | 6 | feet | 2 | feet | 1686051 | loose cubic yards | highly desirable | small riprap
1044 | 13 | gray banded | some areas of brown banded boulders, lots of large boulders, a few boulders are splitting along bedding plane. | 12 | feet | 2 | feet | 707001 | loose cubic yards | moderately desirable | decorative | large riprap
2004 | 1 | brown | abundant boulders
2005 | 1 | brown | mostly reclaimed and vegetated
2012 | 13 | brownish gray | localized concentrations of flagstone | 8 | feet | 1 | feet | 5919997 | loose cubic yards | moderately desirable | small riprap | large riprap | flagstone
2013 | 13 | brownish gray | stockpile also has concentrations of colorful red, green, maroon and brown banded rocks. good access, very rare flagstone | 8 | feet | 1 | feet | 27436 | loose cubic yards | moderately desirable | small riprap
2014 | 13 |  | Under water. |  |  |  |  | 63543 | loose cubic yards
2021 | 12 | brownish gray | North part of stockpile is older "taconite". good access | 10 | feet | 1 | feet | 515548 | loose cubic yards | moderately desirable | small riprap
2022 | 12 | brownish gray | good access | 7 | feet | 2 | feet | 1708421 | loose cubic yards | highly desirable | small riprap | flagstone
2023 | 12 | [6 empty] | 804583 | loose cubic yards
2025 | 12 | brownish gray | lowest lift and bench are reclaimed, spotty flagstone | 6 | feet | 0.75 | feet | 897010 | loose cubic yards | less desirable
2029 | 12 | brownish gray | Stockpile also contains concentrations of pale green rocks. good access | 6 | feet | 1.5 | feet | 56496 | loose cubic yards | moderately desirable | small riprap
2031 | 12 | gray |  | 4 | feet | 1.5 | feet | 1412127 | loose cubic yards | highly desirable | small riprap
2040 | 12 | gray | good access | 12 | feet |  |  | 8810149 | loose cubic yards | highly desirable | large riprap | small riprap | decorative
2050 | 12 | gray | good access | 8 | feet | 2 | feet | 158963 | loose cubic yards | highly desirable | small riprap
2052 |  |  | Stockpile is under water |  |  |  |  | 140610 | loose cubic yards
2061 |  |  | Not sampled, minimal quantities, part is under stockpile 2050 |  |  |  |  | 635146 | loose cubic yards
2062 | 12 | brown banded | good access, predominant rock size varies from 2.5 ft to .5 ft depending on location. The coloration is a dull brown and gray banding rather than bright brown. | 8 | feet | 1 | feet | 4353401 | loose cubic yards | moderately desirable | decorative | small riprap | large riprap
2064 | 12 | gray banded | good access lift 3, lifts 1 and 2 are reclaimed. | 12 | feet | 1 | feet | 1076056 | loose cubic yards | highly desirable | decorative | small riprap | large riprap
2065 | 12 | brownish gray | good access, numerous decorative boulders near waypoints 29 and 17. Some green rocks at waypoint 24. | 14 | feet | 2 | feet | 1646070 | loose cubic yards | highly desirable | large riprap | small riprap | decorative
5021 | 13 | brownish gray | good access, best stockpile for flagstone. | 7 | feet | 1 | feet | 3789472 | loose cubic yards | less desirable | flagstone
7003 | 12 | brownish gray | good access, some areas of brown banded rocks. Set aside area (wpt 244) and other areas have purple rocks. Most of top is reclaimed. | 2.5 | feet | 1.5 | feet | 4701629 | loose cubic yards | moderately desirable | decorative | small riprap
7006 | 13 | pale green, gray, thin brown | good access from top | 2 | feet | 0.7 | feet | 1590119 | loose cubic yards | highly desirable | decorative | small riprap
7007 | 12 | pale green, gray, thin brown | 2 West X Super pocket and regular pocket located here. Good access. Rock size varies across area. Some red banded boulders. | 6 | feet |  |  | 156651 | loose cubic yards | highly desirable | small riprap | large riprap | decorative
7008 | 13 | pale green, gray, thin brown | part of stockpile reserved from reclamation because of decorative aspects (thinnly laminated brown or mix of brown, gray and green). | 4 | feet | 0.5 | feet | 9383911 | loose cubic yards | highly desirable | decorative | small riprap | large riprap
7010 | 12 | brown banded |  | 8 | feet | 1.5 | feet | 986791 | loose cubic yards | highly desirable | decorative | small riprap | large riprap
7022 | 12 | gray | good access, some rocks have oxidized brown surfaces. Contains small loading pocket. Predominant rock size is 2.5 ft in places. Some red banding. | 4 | feet | 1 | feet | 558723 | loose cubic yards | highly desirable | small riprap
7095 | 13 | [6 empty] | 1207633 | loose cubic yards
7096 | 13 |  | small quantity used for pad for structure. |  |  |  |  | 16287 | loose cubic yards
7097 | 13 |  | mostly consumed by crushed aggregate operation. |  |  |  |  | 777476 | loose cubic yards
7099 | 13 |  | small new stockpile |  |  |  |  | 26484 | loose cubic yards
7494 | 13 | pale green, gray, thin brown | mostly thinnly bedded brown rock. Park of major haul road. | 6 | feet | 1 | feet | 59352 | loose cubic yards | moderately desirable | decorative | small riprap
7694 | 13 | brown banded | good access from top. Part of large haul road. | 3 | feet | 0.5 | feet | 230012 | loose cubic yards | moderately desirable | decorative | small riprap
9006 | 1 | brown | reclaimed. Contains some iron formation boulders to 4 ft long.
9051 | 12 | gray banded | Good access. Some interesting brown banding in places. Some gray rocks. Some surfaces have iron staining. | 6 | feet | 3.5 | feet | 4155447 | loose cubic yards | moderately desirable | decorative | large riprap | small riprap
9054 | 13 |  | Under water. |  |  |  |  | 442452 | loose cubic yards
9601 | 13 | pale green | Good access. Abundant red jasper rocks. Stockpile undergoing reclamation currently. Predominant size in places is 0.8 ft. Interesting red and green contrasting rocks. | 5 | feet | 2.5 | feet | 3758840 | loose cubic yards | highly desirable | decorative | small riprap