## raw_data
Sieve Analysis Data Sheet | [5 empty] | sieve_calc_form.wb3 7/00 |  |  |  | H: sieve_proc.wb3
|  | Weight retained on respective sieve (g) | [12 empty] | Weight retained on respective sieve (g)
Sample # | start wt (g) | 4" | 3" | 2.5" | 2" | 1.5" | 1.25" | 1" | 3/4" | 5/8" | 1/2" | 3/8" | #4 | bucket | start_wt_fine | #8 | #10 | #16 | #30 | #40 | #50 | #100 | #200 | PAN
135 | 15937 | 0 | 0 | 0 | 0 | 0 | 136 | 395 | 748 | 412 | 746 | 851 | 1864 | 10763 | 438.5 | 37.1 | 11.2 | 47.9 | 115.8 | 100.5 | 62.2 | 30.6 | 10.8 | 20.1
128 | 14305 | 0 | 884 | 529 | 602 | 488 | 164 | 612 | 357 | 374 | 372 | 487 | 898 | 8519 | 445.3 | 41.4 | 10.9 | 43.4 | 71.9 | 41.1 | 41.8 | 72.4 | 45.6 | 74.9
125 | 15680 | 0 | 951 | 1224 | 727 | 1205 | 601 | 507 | 559 | 309 | 419 | 495 | 1010 | 7661 | 450 | 51.6 | 13.8 | 57.6 | 109 | 62.9 | 48.2 | 32.9 | 28.7 | 43.4
78 | 15974 | 0 | 0 | 1039 | 2518 | 1067 | 539 | 467 | 402 | 294 | 405 | 446 | 1371 | 7413 | 446.3 | 83 | 17.7 | 57.9 | 64.4 | 29.6 | 30.3 | 60.2 | 48.6 | 52.8
76 | 18023 | 0 | 0 | 2123 | 435 | 1053 | 489 | 761 | 785 | 391 | 474 | 674 | 2486 | 8335 | 448.2 | 96.9 | 24.7 | 101.1 | 122.1 | 40.5 | 23.8 | 18.3 | 8.9 | 7.4
70 | 15831 | 0 | 0 | 726 | 200 | 961 | 643 | 984 | 1261 | 627 | 815 | 1069 | 2155 | 6318 | 445.6 | 62.7 | 15.6 | 48 | 57.1 | 28.7 | 28.2 | 49.9 | 44.1 | 111.1
82 | 12105 | 0 | 0 | 0 | 0 | 0 | 98 | 80 | 48 | 29 | 14 | 20 | 67 | 11724 | 443.8 | 2 | 0.5 | 3.4 | 23.8 | 31 | 61.9 | 144.1 | 53.2 | 123.3
100 | 14426 | 0 | 0 | 654 | 1138 | 466 | 443 | 617 | 902 | 483 | 582 | 720 | 1432 | 6947 | 444.3 | 59.1 | 14.4 | 51.2 | 72.3 | 39.2 | 38.5 | 62.7 | 43.4 | 63.7
83 | 15628 | 0 | 0 | 1412 | 0 | 328 | 92 | 433 | 477 | 213 | 328 | 492 | 1406 | 10437 | 443.1 | 49.3 | 13.1 | 56.5 | 108.9 | 60.5 | 47.2 | 53.3 | 23.4 | 28.6
81 | 15152 | 0 | 0 | 0 | 493 | 414 | 184 | 282 | 396 | 273 | 295 | 392 | 1112 | 11240 | 431.3 | 32.5 | 9.4 | 33.3 | 45.9 | 22.3 | 27.3 | 69.3 | 42.7 | 148.7
104 | 17442 | 0 | 0 | 0 | 2181 | 1161 | 1092 | 902 | 1038 | 516 | 723 | 872 | 2031 | 6922 | 445.4 | 101.9 | 23.2 | 71.5 | 82.4 | 34.9 | 28.6 | 34.2 | 21.5 | 45.6

## % passing
|  |  | Percent passing respective sieve | [13 empty] | Percent passing respective sieve
Sample # | start wt | coarse sum | 4" | 3" | 2.5" | 2" | 1.5" | 1.25" | 1" | 3/4" | 5/8" | 1/2" | 3/8" | #4 | fine_start | fine_sum | #8 | #10 | #16 | #30 | #40 | #50 | #100 | #200 | PAN
135 | 15937 | 15915 | 100 | 100 | 100 | 100 | 100 | 99.14546 | 96.66352 | 91.96356 | 89.3748 | 84.6874 | 79.34025 | 67.62802 | 438.5 | 436.2 | 61.87608 | 60.13964 | 52.71327 | 34.75975 | 19.17833 | 9.5349 | 4.790706 | 3.116284 | 0
128 | 14305 | 14286 | 100 | 93.81212 | 90.1092 | 85.89528 | 82.47935 | 81.33137 | 77.04746 | 74.54851 | 71.93056 | 69.32661 | 65.91768 | 59.63181 | 445.3 | 443.4 | 54.06402 | 52.59811 | 46.76134 | 37.09168 | 31.56424 | 25.94266 | 16.20576 | 10.07312 | 0
125 | 15680 | 15668 | 100 | 93.9303 | 86.1182 | 81.47817 | 73.78734 | 69.95149 | 66.7156 | 63.14782 | 61.17564 | 58.5014 | 55.3421 | 48.89584 | 450 | 448.1 | 43.26534 | 41.75951 | 35.47431 | 23.58043 | 16.7169 | 11.4574 | 7.867418 | 4.735727 | 0
78 | 15974 | 15961 | 100 | 100 | 93.49038 | 77.71443 | 71.02938 | 67.6524 | 64.72652 | 62.20788 | 60.36589 | 57.82846 | 55.03415 | 46.44446 | 446.3 | 444.5 | 37.77204 | 35.92262 | 29.87282 | 23.14386 | 20.05105 | 16.88509 | 10.59498 | 5.516912 | 0
76 | 18023 | 18006 | 100 | 100 | 88.20949 | 85.79362 | 79.94557 | 77.22981 | 73.00344 | 68.64379 | 66.47229 | 63.83983 | 60.09663 | 46.29013 | 448.2 | 443.7 | 36.18079 | 33.6039 | 23.05638 | 10.31799 | 6.092728 | 3.609733 | 1.700539 | 0.7720237 | 0
70 | 15831 | 15759 | 100 | 100 | 95.39311 | 94.12399 | 88.02589 | 83.94568 | 77.70163 | 69.69985 | 65.72118 | 60.54953 | 53.7661 | 40.09138 | 445.6 | 445.4 | 34.44762 | 33.04343 | 28.72285 | 23.58316 | 20.99982 | 18.46148 | 13.96987 | 10.00034 | 0
82 | 12105 | 12080 | 100 | 100 | 100 | 100 | 100 | 99.18874 | 98.52649 | 98.12914 | 97.88907 | 97.77318 | 97.60762 | 97.05298 | 443.8 | 443.2 | 96.61502 | 96.50552 | 95.76098 | 90.5492 | 83.76075 | 70.20574 | 38.65039 | 27.00052 | 0
100 | 14426 | 14384 | 100 | 100 | 95.45328 | 87.54171 | 84.302 | 81.22219 | 76.9327 | 70.66185 | 67.30395 | 63.25779 | 58.25222 | 48.29672 | 444.3 | 444.5 | 41.87527 | 40.31065 | 34.74756 | 26.89187 | 22.63264 | 18.44946 | 11.63685 | 6.921262 | 0
83 | 15628 | 15618 | 100 | 100 | 90.95915 | 90.95915 | 88.85901 | 88.26994 | 85.4975 | 82.44333 | 81.07952 | 78.97938 | 75.82917 | 66.82674 | 443.1 | 440.8 | 59.3527 | 57.36669 | 48.80111 | 32.2915 | 23.1195 | 15.96383 | 7.883372 | 4.335855 | 0
81 | 15152 | 15081 | 100 | 100 | 100 | 96.73099 | 93.98581 | 92.76573 | 90.89583 | 88.27001 | 86.45978 | 84.50368 | 81.90438 | 74.53087 | 431.3 | 431.4 | 68.916 | 67.29201 | 61.53893 | 53.60901 | 49.75635 | 45.03986 | 33.06724 | 25.69017 | 0
104 | 17442 | 17438 | 100 | 100 | 100 | 87.49283 | 80.83496 | 74.57277 | 69.40016 | 63.44764 | 60.48859 | 56.34247 | 51.3419 | 39.69492 | 445.4 | 443.8 | 30.58065 | 28.50557 | 22.11037 | 14.74025 | 11.61868 | 9.060602 | 6.001643 | 4.078613 | 0
[5 empty] | fine_start | fine_sum
135 | 15937 | 15915 | 22 |  | 438.5 | 436.2 | 2.3
128 | 14305 | 14286 | 19 |  | 445.3 | 443.4 | 1.9
125 | 15680 | 15668 | 12 |  | 450 | 448.1 | 1.9
78 | 15974 | 15961 | 13 |  | 446.3 | 444.5 | 1.8
76 | 18023 | 18006 | 17 |  | 448.2 | 443.7 | 4.5
70 | 15831 | 15759 | 72 |  | 445.6 | 445.4 | 0.2
82 | 12105 | 12080 | 25 |  | 443.8 | 443.2 | 0.6
100 | 14426 | 14384 | 42 |  | 444.3 | 444.5 | -0.2
83 | 15628 | 15618 | 10 |  | 443.1 | 440.8 | 2.3
81 | 15152 | 15081 | 71 |  | 431.3 | 431.4 | -0.1
104 | 17442 | 17438 | 4 |  | 445.4 | 443.8 | 1.6

## Appendix_form
Wpt # | 4in | 3in | 2,5in | 2in | 1,5in | 1,25in | 1in | 3/4in | 5/8in | 1/2in | 3/8in | num4 | num8 | num10 | num16 | num30 | num40 | num50 | num100 | num200
70 | 100 | 100 | 95.39311 | 94.12399 | 88.02589 | 83.94568 | 77.70163 | 69.69985 | 65.72118 | 60.54953 | 53.7661 | 40.09138 | 34.44762 | 33.04343 | 28.72285 | 23.58316 | 20.99982 | 18.46148 | 13.96987 | 10.00034
276 | 100 | 100 | 88.20949 | 85.79362 | 79.94557 | 77.22981 | 73.00344 | 68.64379 | 66.47229 | 63.83983 | 60.09663 | 46.29013 | 36.18079 | 33.6039 | 23.05638 | 10.31799 | 6.092728 | 3.609733 | 1.700539 | 0.7720237
278 | 100 | 100 | 93.49038 | 77.71443 | 71.02938 | 67.6524 | 64.72652 | 62.20788 | 60.36589 | 57.82846 | 55.03415 | 46.44446 | 37.77204 | 35.92262 | 29.87282 | 23.14386 | 20.05105 | 16.88509 | 10.59498 | 5.516912
81 | 100 | 100 | 100 | 96.73099 | 93.98581 | 92.76573 | 90.89583 | 88.27001 | 86.45978 | 84.50368 | 81.90438 | 74.53087 | 68.916 | 67.29201 | 61.53893 | 53.60901 | 49.75635 | 45.03986 | 33.06724 | 25.69017
82 | 100 | 100 | 100 | 100 | 100 | 99.18874 | 98.52649 | 98.12914 | 97.88907 | 97.77318 | 97.60762 | 97.05298 | 96.61502 | 96.50552 | 95.76098 | 90.5492 | 83.76075 | 70.20574 | 38.65039 | 27.00052
83 | 100 | 100 | 90.95915 | 90.95915 | 88.85901 | 88.26994 | 85.4975 | 82.44333 | 81.07952 | 78.97938 | 75.82917 | 66.82674 | 59.3527 | 57.36669 | 48.80111 | 32.2915 | 23.1195 | 15.96383 | 7.883372 | 4.335855
100 | 100 | 100 | 95.45328 | 87.54171 | 84.302 | 81.22219 | 76.9327 | 70.66185 | 67.30395 | 63.25779 | 58.25222 | 48.29672 | 41.87527 | 40.31065 | 34.74756 | 26.89187 | 22.63264 | 18.44946 | 11.63685 | 6.921262
104 | 100 | 100 | 100 | 87.49283 | 80.83496 | 74.57277 | 69.40016 | 63.44764 | 60.48859 | 56.34247 | 51.3419 | 39.69492 | 30.58065 | 28.50557 | 22.11037 | 14.74025 | 11.61868 | 9.060602 | 6.001643 | 4.078613
125 | 100 | 93.9303 | 86.1182 | 81.47817 | 73.78734 | 69.95149 | 66.7156 | 63.14782 | 61.17564 | 58.5014 | 55.3421 | 48.89584 | 43.26534 | 41.75951 | 35.47431 | 23.58043 | 16.7169 | 11.4574 | 7.867418 | 4.735727
128 | 100 | 93.81212 | 90.1092 | 85.89528 | 82.47935 | 81.33137 | 77.04746 | 74.54851 | 71.93056 | 69.32661 | 65.91768 | 59.63181 | 54.06402 | 52.59811 | 46.76134 | 37.09168 | 31.56424 | 25.94266 | 16.20576 | 10.07312
135 | 100 | 100 | 100 | 100 | 100 | 99.14546 | 96.66352 | 91.96356 | 89.3748 | 84.6874 | 79.34025 | 67.62802 | 61.87608 | 60.13964 | 52.71327 | 34.75975 | 19.17833 | 9.5349 | 4.790706 | 3.116284