## Sheet1
ID | Wt | Sb | As | Ba | Br | Ca | Ce | Cs | Cr | Co | Eu | Au | Hf | Ir | Fe | La | Lu | Hg | Mo | Nd | Ni | Rb | Sm | Sc | Se | Ag | Na | Sr | Ta | Tb | Th | Sn | W | U | Yb | Zn
| grams | ppm | ppm | ppm | ppm | Wt % | ppm | ppm | ppm | ppm | ppm | ppb | ppm | ppb | Wt % | ppm | ppm | ppm | ppm | ppm | ppm | ppm | ppm | ppm | ppm | ppm | Wt % | ppm | ppm | ppm | ppm | ppm | ppm | ppm | ppm | ppm
| INAA | INAA | INAA | INAA | INAA | INAA | INAA | INAA | INAA | INAA | INAA | INAA | INAA | INAA | INAA | INAA | INAA | INAA | INAA | INAA | INAA | INAA | INAA | INAA | INAA | INAA | INAA | INAA | INAA | INAA | INAA | INAA | INAA | INAA | INAA | INAA
| HMC | HMC | HMC | HMC | HMC | HMC | HMC | HMC | HMC | HMC | HMC | HMC | HMC | HMC | HMC | HMC | HMC | HMC | HMC | HMC | HMC | HMC | HMC | HMC | HMC | HMC | HMC | HMC | HMC | HMC | HMC | HMC | HMC | HMC | HMC | HMC
MC-1 -0.25mm | 5.27 | -0.5 | 11 | -320 | 9.3 | -3 | 3350 | -3 | 320 | 18 | 7.3 | 218 | 181 | -42 | 23.4 | 1630 | 6.75 | -4 | -25 | 1240 | -290 | -50 | 200 | 89.9 | -21 | -5 | 0.23 | -500 | 35 | 14 | 822 | -950 | -8 | 36 | 30.9 | 180
MC-1c -0.25mm | 19.55 | 2.4 | 70.4 | -50 | 1.6 | 2 | 220 | -1 | 94 | 26 | 1.9 | 160 | 13 | -5 | 46 | 111 | 0.67 | -1 | -3 | 91 | -100 | 31 | 16.6 | 16.4 | -3 | -5 | 0.21 | -500 | 2.9 | 1.4 | 48.7 | -210 | 3 | 3.9 | 3.8 | -50
MC-2 -0.25mm | 3.18 | 3.5 | 81.1 | -400 | 4.9 | -4 | 4330 | -4 | 330 | 113 | 10 | 373 | 120 | -54 | 31.5 | 2110 | 4.9 | -6 | -32 | 1630 | -370 | -67 | 266 | 60.4 | -27 | -5 | 0.3 | -500 | 39 | 19 | 1140 | -1200 | -10 | 47 | 18 | -180
MC-2a -0.25mm | 14.67 | 6.8 | 42 | -180 | 2.6 | 5 | 1900 | -1 | 250 | 66 | 7.3 | 72 | 72 | -24 | 28.7 | 934 | 2.6 | -2 | -15 | 720 | -210 | -15 | 122 | 52.5 | -12 | -5 | 0.31 | -500 | 22 | 8.6 | 474 | -540 | 6 | 20 | 10 | 110
MC-3 -0.25mm | 4.39 | 3.6 | 34 | -280 | -3.3 | 4 | 2540 | -3 | 1290 | 29 | 8.4 | 53 | 117 | -37 | 17.9 | 1210 | 4.4 | -4 | -21 | 972 | -260 | -43 | 160 | 85.3 | -18 | -5 | 0.3 | -500 | 32 | 11 | 580 | -830 | -8 | 28 | 20 | 290
MC-4 -0.25mm | 10.03 | -0.5 | 6.1 | -320 | -3.6 | 4 | 3770 | -3 | 320 | 36 | 11 | 36 | 147 | -40 | 22.3 | 1850 | 5.33 | -4 | -25 | 1400 | -270 | -48 | 237 | 79.7 | -22 | -5 | 0.45 | -500 | 43 | 16 | 926 | -1100 | 8 | 41 | 24.3 | 160
MC-4c -0.25mm | 29.97 | 0.6 | 3.8 | -50 | 1.4 | 11 | 81 | -1 | 51 | 112 | 5.4 | -2 | 5 | -5 | 10.8 | 38 | 0.63 | -1 | 44 | 40 | -100 | -15 | 7.5 | 15.2 | -3 | -5 | 0.03 | -500 | 0.7 | 0.8 | 5.5 | -100 | 314 | 0.9 | 3.8 | -50
MC-4y -0.25mm | 2.29 | -0.7 | 31 | -310 | -3.9 | -3 | 2030 | -3 | 330 | 238 | 8.2 | 2680 | 120 | -43 | 23.5 | 965 | 4.3 | -4 | -24 | 777 | -380 | -53 | 130 | 59.1 | -21 | -5 | 0.42 | -500 | 17 | 11 | 443 | -960 | -9 | 26 | 21.4 | 190
MC-4x -0.25mm | 6.52 | 2.8 | 281 | 160 | 3.1 | -1 | 394 | -1 | 75 | 60 | 1.6 | 8050 | 21 | -15 | 43.7 | 191 | 0.71 | -1 | -6 | 160 | -100 | 31 | 26 | 10.9 | -6 | -5 | 0.18 | -500 | 4.2 | 1.9 | 91.7 | -370 | 32 | 5.5 | 3.2 | -50
MC-5 -0.25mm | 14.42 | 2.3 | 56.4 | -290 | 4.4 | 4 | 3440 | 3 | 270 | 37 | 12 | 98 | 155 | -36 | 25.4 | 1710 | 5.6 | -4 | -23 | 1240 | -310 | -44 | 217 | 75.7 | -19 | -5 | 0.48 | -500 | 35 | 16 | 830 | -840 | -8 | 37 | 24.8 | 130
MC-6a -0.25mm | 10.71 | 2.6 | 138 | -200 | 2.8 | 6 | 2040 | -1 | 280 | 46 | 7.4 | 65 | 103 | -26 | 29.7 | 984 | 3.7 | -3 | -16 | 765 | -230 | -31 | 127 | 57.3 | -13 | -5 | 0.43 | -500 | 22 | 8.9 | 482 | -590 | 18 | 22 | 17 | 120
MC-7 -0.25mm | 15.41 | 3.9 | 58.4 | -170 | -2.1 | 5 | 1650 | -1 | 260 | 84 | 6.7 | 740 | 73 | -22 | 32 | 802 | 3.5 | -2 | -14 | 619 | -100 | -15 | 107 | 51.3 | -11 | -5 | 0.37 | -500 | 21 | 8.7 | 380 | -500 | 9 | 20 | 17 | 95
MC-8 -0.25mm | 5.67 | 6.6 | 129 | -200 | -2.6 | 4 | 1460 | -1 | 340 | 63 | 6.9 | 455 | 80 | -27 | 21.8 | 685 | 3.4 | -3 | -15 | 581 | -240 | 37 | 96.3 | 63 | -13 | -5 | 0.35 | -500 | 28 | 7.6 | 303 | -610 | 14 | 18 | 17 | 230
MC-9 -0.25mm | 19.65 | 2.3 | 67.8 | 80 | 2.2 | 2 | 230 | -1 | 94 | 25 | 2 | 476 | 14 | -5 | 43.7 | 118 | 0.7 | -1 | -4 | 100 | -100 | 39 | 17.1 | 16.2 | -3 | -5 | 0.21 | -500 | 2.7 | 1.4 | 49.7 | -220 | 4 | 3.5 | 3.7 | -50
MC-10 -0.25mm | 5.09 | 4.2 | 61.8 | -200 | -2.6 | 7 | 1260 | -1 | 440 | 54 | 5.6 | -14 | 73 | -27 | 22.1 | 598 | 2.5 | -3 | -15 | 511 | -100 | -32 | 81.9 | 51.9 | -13 | -5 | 0.41 | -500 | 18 | 5.6 | 255 | -600 | 39 | 14 | 11 | 230
MC-10a -0.25mm | 11.75 | 3.5 | 40 | -140 | -1.8 | 6 | 934 | -1 | 380 | 43 | 5 | 244 | 64 | -18 | 21.4 | 441 | 2.3 | -1 | -10 | 360 | -100 | -15 | 61.3 | 54.3 | -9 | -5 | 0.41 | -500 | 14 | 5.1 | 184 | -410 | 53 | 13 | 12 | 180
MC-13 -0.25mm | 22.39 | 4.3 | 258 | -140 | -1.8 | 6 | 1270 | -1 | 310 | 42 | 7.7 | 264 | 76 | -18 | 20.1 | 617 | 2.2 | -1 | -11 | 507 | -100 | -15 | 86.4 | 61.7 | -9 | -5 | 0.46 | -500 | 14 | 6.1 | 293 | -420 | 5 | 15 | 11 | 150
MC-14 -0.25mm | 17.74 | -0.6 | 4.9 | -290 | 5.3 | 4 | 3480 | -2 | 440 | 26 | 11 | -20 | 210 | -36 | 15.1 | 1730 | 5.98 | -4 | -25 | 1280 | -300 | -42 | 221 | 85.7 | -19 | -5 | 0.43 | -500 | 42 | 16 | 815 | -1000 | 23 | 40 | 24.5 | 290
MC-24 -0.25mm | 8.28 | 2.4 | 85 | -250 | -3.4 | 3 | 2660 | -2 | 360 | 111 | 10 | 180 | 86 | -33 | 23.4 | 1280 | 4.8 | -3 | -20 | 1040 | -240 | -40 | 166 | 63.9 | -19 | -5 | 0.4 | -500 | 38 | 10 | 578 | -760 | 52 | 34 | 24 | 210
MC-25 -0.25mm | 15.64 | 2 | 17 | -50 | 4.1 | 7 | 1390 | -1 | 460 | 63 | 6.2 | 396 | 69 | -20 | 17.4 | 661 | 3.1 | -2 | -14 | 552 | -100 | 37 | 88.5 | 57.9 | -10 | -5 | 0.42 | -500 | 20 | 6.6 | 284 | -460 | 34 | 20 | 15 | 170
MC-25a -0.25mm | 10.74 | 2.9 | 44 | -270 | 6.7 | -3 | 3210 | 5 | 490 | 47 | 11 | 140 | 137 | -36 | 23 | 1570 | 5.46 | -4 | -24 | 1210 | 500 | -43 | 193 | 65.5 | -18 | -5 | 0.34 | -500 | 42 | 13 | 675 | -810 | -9 | 37 | 25.4 | 240
MC-25b -0.25mm | 13.07 | 1.2 | 12 | -250 | 4.1 | 5 | 2750 | -2 | 618 | 54 | 10 | 190 | 154 | -40 | 21.1 | 1340 | 5.33 | -3 | -22 | 1080 | -220 | -38 | 172 | 70 | -16 | -5 | 0.38 | -500 | 35 | 12 | 548 | -740 | -9 | 34 | 25.7 | 130
MC-26a -0.25mm | 12.44 | 2.2 | 13 | 200 | -2.1 | 7 | 826 | -1 | 310 | 81 | 4.1 | 228 | 44 | -20 | 15.3 | 383 | 2 | -1 | -11 | 320 | 350 | -15 | 53.4 | 50.8 | -9 | -5 | 0.33 | -500 | 11 | 4.4 | 172 | -440 | 38 | 11 | 10 | 110
MC-26c -0.25mm | 12.59 | 2.1 | 14 | -50 | 2.4 | 8 | 776 | -1 | 310 | 86 | 3.8 | 180 | 40 | -15 | 15.5 | 363 | 1.9 | -1 | -9 | 310 | -100 | -15 | 5.03 | 52.8 | -7 | -5 | 0.31 | -500 | 12 | 4.3 | 160 | -400 | 39 | 10 | 10 | 89
MC-31 -0.25mm | 16.26 | 3.6 | 68.9 | -50 | 2.1 | 2 | 110 | 1 | 68 | 123 | 2.8 | 321 | 10 | -10 | 48.3 | 54.5 | 2.1 | -1 | -4 | 54 | -100 | 31 | 13 | 29.6 | -3 | -5 | 0.06 | -500 | 2.2 | 3.1 | 17 | -240 | 36 | -1.5 | 13 | -50
MC-33 -0.25mm | 3.66 | 3.2 | 49 | -260 | -3.7 | -3 | 2220 | -2 | 360 | 86 | 8.5 | 2300 | 110 | -34 | 22 | 1080 | 4.2 | -3 | -22 | 864 | -300 | 45 | 140 | 60.3 | -17 | -5 | 0.39 | -500 | 31 | 10 | 475 | -950 | 35 | 30 | 20 | 220
MC-33a -0.25mm | 4.82 | 2.1 | 32 | -270 | -4 | -3 | 3010 | -2 | 410 | 68 | 8.4 | 645 | 149 | -36 | 28.9 | 1450 | 6.43 | -4 | -24 | 1180 | -310 | -44 | 188 | 66.2 | -20 | -5 | 0.26 | -500 | 42 | 14 | 717 | -800 | 23 | 47 | 29.9 | 160
MC-33b -0.25mm | 5.95 | 4.1 | 42 | -50 | -3.5 | 4 | 2590 | -2 | 310 | 62 | 8 | 970 | 132 | -31 | 24.1 | 1240 | 5.74 | -3 | -21 | 980 | 420 | 58 | 161 | 73 | -17 | -5 | 0.38 | -500 | 37 | 12 | 594 | -700 | 12 | 33 | 27.3 | 240
MC-34 -0.25mm | 23.01 | 3.9 | 93.1 | -130 | -1.9 | 9 | 1220 | 2 | 560 | 65 | 6.9 | 504 | 62 | -16 | 22.7 | 599 | 2.9 | -1 | -11 | 480 | 300 | 20 | 82.9 | 61.9 | -9 | -5 | 0.4 | -500 | 21 | 6.4 | 255 | -370 | 6 | 16 | 15 | 300
MC-34a -0.25mm | 20.62 | 2.2 | 48 | -170 | 4.1 | 8 | 1980 | 2 | 532 | 57 | 9.4 | 20 | 94 | -22 | 20.6 | 963 | 3.9 | -2 | -15 | 789 | -100 | -15 | 131 | 67.1 | -12 | -5 | 0.52 | -500 | 28 | 10 | 420 | -620 | -7 | 25 | 20.1 | 200
MC-34b -0.25mm | 7.58 | 7.3 | 539 | 220 | 3.3 | 3 | 1260 | -1 | 330 | 216 | 4.6 | 7340 | 54 | -21 | 38.4 | 616 | 2.2 | -4 | -14 | 500 | 380 | -15 | 77.6 | 32.3 | -10 | -5 | 0.25 | -500 | 16 | 6.3 | 265 | -480 | 28 | 12 | 10 | -50
MC-35 -0.25mm | 15.73 | 5 | 170 | -50 | 3 | 5 | 654 | -1 | 350 | 109 | 3.8 | 4380 | 46 | -13 | 31.2 | 319 | 1.9 | -1 | -8 | 260 | -100 | 18 | 42.9 | 37.9 | -7 | -5 | 0.33 | -500 | 11 | 3.3 | 133 | -310 | 9 | 10 | 10 | 190
MC-35a -0.25mm | 29.93 | 0.6 | 4.4 | -50 | 1 | 12 | 81 | -1 | 50 | 111 | 5.2 | -4 | 5 | -5 | 10.6 | 38 | 0.62 | -1 | 43 | 40 | -100 | -15 | 7.5 | 15.1 | -3 | -5 | 0.03 | -500 | 1 | 0.9 | 5.3 | -100 | 328 | 1.1 | 3.7 | -50
MC-35b -0.25mm | 6.42 | 3.4 | 49 | -170 | -2.7 | 4 | 1570 | -1 | 360 | 48 | 6.6 | 372 | 68 | -23 | 17.6 | 736 | 3.2 | -2 | -15 | 629 | -100 | 30 | 97.9 | 54.4 | -12 | -5 | 0.26 | -500 | 20 | 7.2 | 316 | -510 | 14 | 18 | 16 | 210
MC-35c -0.25mm | 30.02 | 0.7 | 4 | -50 | 1.6 | 11 | 80 | -1 | 48 | 111 | 5.5 | -4 | 5 | -5 | 10.6 | 38 | 0.61 | -1 | 38 | 37 | -100 | -15 | 7.5 | 15 | -3 | -5 | 0.03 | -500 | 0.8 | 0.8 | 5.3 | -100 | 309 | -0.5 | 3.7 | -50
MC-36 -0.25mm | 11.47 | 2.7 | 38 | -180 | 6.8 | 5 | 2130 | 3 | 460 | 64 | 7.2 | 140 | 106 | -23 | 21.7 | 1020 | 4.2 | -2 | -17 | 817 | -200 | -15 | 131 | 56.8 | -13 | -5 | 0.32 | -500 | 30 | 9.1 | 453 | -520 | 57 | 29 | 20.1 | 180