## SILT-CLAY-ICP-MS-A
SAMPLES | Mo63ICP | Cu63ICP | Pb63ICP | Zn63ICP | Ag63ICP | Ni63ICP | Co63ICP | Mn63ICP | Fe63ICP | As63ICP | U63ICP | Au63ICP | 63ICP | Sr63ICP | Cd63ICP | Sb63ICP | Bi63ICP | V63ICP | Ca63ICP | P63ICP | La63ICP | Cr63ICP | Mg63ICP | Ba63ICP | Ti63ICP | Al63ICP | Na63ICP | K63ICP | W63ICP | Zr63ICP | Sn63ICP | Be63ICP | Sc63ICP | S63ICP
MC-1 | 2.67 | 42.98 | 21.81 | 100.1 | 80 | 36.6 | 10.7 | 251 | 3.1 | 5.7 | 2.4 | -0.1 | 10.8 | 113 | 0.11 | 0.39 | 0.23 | 110 | 0.57 | 0.097 | 26 | 84 | 0.6 | 464 | 0.415 | 7.2 | 0.925 | 1.33 | 1 | 95.8 | 1.5 | 1 | 7.5 | -0.04
MC-2 | 0.51 | 58.85 | 15.44 | 60.3 | 107 | 29.6 | 15.3 | 1339 | 5.35 | 35.4 | 1.2 | -0.1 | 11.7 | 204 | 0.08 | 1.26 | 0.12 | 163 | 0.58 | 0.061 | 31 | 70 | 0.55 | 525 | 0.233 | 8.16 | 1.979 | 2.41 | 0.5 | 120.7 | 1.7 | 2 | 23 | 0.05
MC-2a | 1.91 | 80.49 | 14.24 | 166.5 | 167 | 34.4 | 18.5 | 616 | 6.92 | 11.7 | 1.5 | -0.1 | 7.3 | 126 | 0.19 | 0.64 | 0.35 | 111 | 0.82 | 0.091 | 18 | 83 | 0.8 | 435 | 0.354 | 5.63 | 0.997 | 1.25 | 1 | 74.6 | 1.4 | 1 | 8.1 | -0.04
MC-3 | 0.49 | 213.25 | 13.5 | 178.2 | 76 | 96.8 | 39.7 | 1100 | 4.02 | 12.6 | 1 | -0.1 | 8.8 | 156 | 0.12 | 0.29 | 0.1 | 125 | 1.18 | 0.025 | 21 | 239 | 1.87 | 465 | 0.311 | 6.78 | 1.55 | 1.94 | 0.4 | 75.1 | 1 | 1 | 17.7 | -0.04
MC-4 | 0.38 | 12.63 | 22.3 | 50.2 | 60 | 21.3 | 9 | 371 | 2.01 | 2.9 | 1.7 | -0.1 | 11.6 | 219 | 0.1 | 0.11 | 0.15 | 57 | 1 | 0.045 | 27 | 43 | 0.6 | 646 | 0.247 | 7.54 | 2.285 | 2.9 | 0.6 | 123.5 | 1.3 | 1 | 6.2 | -0.04
MC-4y | 1.39 | 58.47 | 12.64 | 156.9 | 161 | 30.8 | 21.4 | 1375 | 6.1 | 5.1 | 1.8 | -0.1 | 7.7 | 118 | 0.17 | 0.37 | 0.18 | 165 | 0.52 | 0.071 | 29 | 66 | 0.83 | 467 | 0.371 | 7.11 | 1.283 | 1.2 | 0.9 | 84.3 | 1.7 | 1 | 17.3 | -0.04
MC-4x | 1.5 | 20.72 | 15.95 | 91.9 | 220 | 31.9 | 12.2 | 894 | 4.93 | 10.3 | 1.8 | -0.1 | 8.2 | 132 | 0.11 | 0.39 | 0.38 | 104 | 0.56 | 0.064 | 24 | 68 | 0.54 | 539 | 0.355 | 6.22 | 0.999 | 1.48 | 2.7 | 86.7 | 2.3 | 1 | 6.8 | -0.04
MC-5 | 0.58 | 36.3 | 21.66 | 44.5 | 84 | 24.4 | 11 | 389 | 2.53 | 7 | 1.8 | -0.1 | 15.4 | 255 | 0.09 | 0.17 | 0.23 | 62 | 1 | 0.065 | 31 | 40 | 0.53 | 658 | 0.214 | 7.05 | 2.134 | 2.98 | 0.4 | 133 | 1.3 | 2 | 7.2 | -0.04
MC-6a | 0.96 | 54.59 | 18.75 | 75 | 104 | 41.3 | 18.6 | 493 | 3.83 | 13.6 | 1.5 | -0.1 | 11.4 | 209 | 0.08 | 0.27 | 0.15 | 102 | 0.9 | 0.044 | 26 | 114 | 1.04 | 522 | 0.289 | 7.09 | 1.862 | 2.23 | 0.5 | 108.5 | 1.2 | 1 | 12.9 | -0.04
MC-7 | 1.03 | 103.43 | 21.77 | 68.6 | 123 | 42.8 | 17.6 | 498 | 2.75 | 18.5 | 1.5 | -0.1 | 12.6 | 283 | 0.1 | 0.64 | 0.62 | 66 | 1.11 | 0.08 | 31 | 53 | 0.67 | 638 | 0.24 | 7.03 | 2.493 | 2.62 | 2 | 100.7 | 1.3 | 1 | 9.1 | -0.04
MC-8 | 1.03 | 78.59 | 16.87 | 108.5 | 117 | 71 | 31.1 | 657 | 4.38 | 29.4 | 1.1 | -0.1 | 6.5 | 233 | 0.1 | 0.59 | 0.34 | 140 | 1.06 | 0.068 | 20 | 111 | 1.12 | 536 | 0.349 | 7.71 | 1.794 | 1.8 | 1.4 | 84.1 | 1.2 | 1 | 14.9 | -0.04
MC-9 | 1.12 | 57.7 | 13.54 | 87.5 | 217 | 45.1 | 18.4 | 1762 | 6.61 | 12.5 | 1.6 | -0.1 | 7.9 | 166 | 0.13 | 0.42 | 0.18 | 105 | 0.97 | 0.047 | 26 | 94 | 0.94 | 458 | 0.322 | 6.58 | 1.255 | 1.6 | 0.7 | 92.4 | 1.6 | 1 | 12.4 | -0.04
MC-10 | 1.72 | 38.45 | 13.24 | 129.2 | 78 | 54.8 | 15.9 | 573 | 5.25 | 19.2 | 1.9 | -0.1 | 7.6 | 144 | 0.06 | 0.52 | 0.25 | 167 | 0.65 | 0.065 | 29 | 169 | 1.89 | 651 | 0.393 | 9.26 | 1.209 | 2.83 | 2 | 105.5 | 3.3 | 2 | 19.4 | -0.04
MC-10a | 0.68 | 30.42 | 14.59 | 119.7 | 159 | 35.8 | 15.4 | 536 | 2.99 | 6.9 | 1.6 | -0.1 | 6.9 | 207 | 0.14 | 0.28 | 0.13 | 84 | 1.04 | 0.033 | 24 | 78 | 0.84 | 577 | 0.386 | 6.68 | 1.716 | 1.97 | 0.9 | 105.1 | 2.1 | 1 | 8.3 | -0.04
MC-13 | 0.84 | 54.07 | 18.11 | 98.4 | 184 | 77.7 | 28.4 | 638 | 4.5 | 56.1 | 1.9 | -0.1 | 11.4 | 257 | 0.14 | 0.8 | 0.21 | 117 | 1.19 | 0.113 | 36 | 167 | 1.31 | 634 | 0.323 | 7.76 | 2.081 | 2.34 | 0.5 | 128.2 | 2 | 2 | 14.4 | 0.04
MC-14 | 1.17 | 23.09 | 17.31 | 76.8 | 127 | 28.9 | 10.7 | 496 | 2.16 | 5.4 | 1.7 | -0.1 | 8.9 | 211 | 0.1 | 0.22 | 0.15 | 79 | 1.03 | 0.024 | 26 | 64 | 0.68 | 613 | 0.453 | 6.14 | 1.636 | 2.08 | 0.8 | 126.6 | 1.6 | 1 | 7.9 | -0.04
MC-24 | 0.94 | 114.7 | 10.71 | 125.7 | 217 | 58.7 | 36.1 | 978 | 7.53 | 21 | 1 | -0.1 | 6.9 | 125 | 0.13 | 0.41 | 0.19 | 258 | 0.63 | 0.042 | 16 | 99 | 2.19 | 375 | 0.378 | 7.75 | 1.232 | 1.42 | 1.4 | 69.3 | 1.2 | 1 | 27.1 | -0.04
MC-25 | 1.68 | 109.7 | 29.32 | 76.9 | 172 | 48 | 21.6 | 498 | 3.73 | 11.6 | 1.6 | -0.1 | 10.3 | 261 | 0.13 | 0.33 | 0.25 | 102 | 1.33 | 0.057 | 23 | 88 | 1.04 | 588 | 0.307 | 7.17 | 2.083 | 2.03 | 2.6 | 92.6 | 1.4 | 1 | 10.3 | -0.04
MC-25a | 0.76 | 19.72 | 16.45 | 138.5 | 276 | 33.4 | 13.5 | 491 | 3.21 | 5.4 | 1.7 | -0.1 | 8.2 | 212 | 0.18 | 0.31 | 0.16 | 92 | 0.97 | 0.055 | 25 | 71 | 0.8 | 611 | 0.394 | 6.2 | 1.517 | 1.94 | 0.9 | 120 | 1.9 | 1 | 9.8 | -0.04
MC-25b | 0.76 | 37.05 | 16.92 | 63 | 58 | 43.9 | 15.8 | 494 | 3.36 | 8.9 | 2 | -0.1 | 9.3 | 306 | 0.08 | 0.21 | 0.16 | 104 | 1.43 | 0.063 | 35 | 94 | 1.05 | 635 | 0.37 | 7.47 | 2.191 | 2.52 | 0.6 | 126.6 | 1.8 | 1 | 10.6 | -0.04
MC-26a | 9.84 | 164.47 | 14.04 | 43.3 | 80 | 47.3 | 23.9 | 492 | 4.49 | 12.3 | 1.3 | -0.1 | 8.5 | 251 | 0.11 | 0.31 | 0.23 | 105 | 1.63 | 0.073 | 19 | 97 | 1.03 | 473 | 0.31 | 7.06 | 2.074 | 1.8 | 6.4 | 80 | 1.1 | 1 | 11 | -0.04
MC-31 | 5.13 | 146.08 | 9.6 | 124.9 | 310 | 28 | 20.6 | 9132 | 15.58 | 11.3 | 1.6 | -0.1 | 4.8 | 68 | 0.27 | 0.61 | 0.16 | 161 | 0.34 | 0.129 | 20 | 62 | 0.87 | 408 | 0.238 | 5.79 | 0.518 | 0.8 | 1.6 | 83.3 | 2.5 | 1 | 36.1 | -0.04
MC-33 | 2.36 | 131.03 | 17.44 | 83.5 | 167 | 38.7 | 13.5 | 285 | 3.34 | 9.6 | 1.4 | -0.1 | 7.5 | 190 | 0.1 | 0.38 | 0.39 | 72 | 0.73 | 0.081 | 30 | 55 | 0.8 | 583 | 0.276 | 7.41 | 1.888 | 2.19 | 1.9 | 87.6 | 1.3 | 1 | 7.8 | -0.04
MC-33a | 2.86 | 49.45 | 22.37 | 92 | 304 | 29.5 | 12.1 | 300 | 3.53 | 11.3 | 1.7 | -0.1 | 8.6 | 227 | 0.16 | 0.42 | 0.41 | 82 | 0.9 | 0.171 | 24 | 63 | 0.73 | 608 | 0.296 | 7.32 | 1.97 | 2.16 | 1.3 | 105.9 | 1.6 | 2 | 7.4 | -0.04
MC-33b | 2.12 | 74.03 | 19.92 | 66.1 | 126 | 44 | 19.8 | 551 | 3.56 | 11.3 | 1.6 | -0.1 | 13 | 256 | 0.1 | 0.44 | 0.25 | 94 | 1.02 | 0.049 | 26 | 83 | 1.02 | 606 | 0.285 | 7.52 | 2.185 | 2.28 | 0.8 | 105.5 | 1.5 | 1 | 9.6 | -0.04
MC-34 | 1.03 | 90.7 | 20.33 | 125.6 | 116 | 65.4 | 31.4 | 549 | 4.43 | 43.5 | 1.4 | -0.1 | 8.7 | 175 | 0.12 | 0.62 | 0.24 | 116 | 0.99 | 0.057 | 22 | 95 | 1.07 | 484 | 0.37 | 6.97 | 1.557 | 1.58 | 0.8 | 87.8 | 1.4 | 1 | 12.4 | -0.04
MC-34a | 0.84 | 49.63 | 19.09 | 97.6 | 261 | 48.5 | 23.8 | 503 | 4.06 | 18.5 | 1.5 | -0.1 | 11.2 | 223 | 0.12 | 0.39 | 0.21 | 117 | 1.04 | 0.057 | 27 | 77 | 1.01 | 550 | 0.369 | 7.25 | 1.904 | 2.26 | 0.9 | 110.6 | 1.5 | 1 | 11.6 | -0.04
MC-34b | 6.52 | 123.9 | 14.09 | 99.8 | 442 | 64.4 | 22.6 | 458 | 7.13 | 42.5 | 1.8 | 0.7 | 6.3 | 143 | 0.13 | 1.18 | 0.28 | 146 | 0.52 | 0.065 | 30 | 116 | 0.64 | 615 | 0.238 | 7.81 | 2.046 | 1.83 | 6.9 | 85.6 | 1.5 | 1 | 17.1 | -0.04
MC-35 | 1.34 | 43.55 | 11.8 | 98.4 | 152 | 59 | 17.2 | 630 | 4.51 | 23.9 | 1.7 | -0.1 | 7 | 165 | 0.15 | 0.46 | 0.15 | 95 | 0.8 | 0.036 | 19 | 77 | 0.8 | 538 | 0.45 | 6.6 | 1.262 | 1.72 | 1.1 | 108 | 1.4 | 1 | 7.9 | -0.04
MC-35a | 141.4 | 9696.69 | 18.14 | 242.5 | 2949 | 207.7 | 370.8 | 3190 | 22.24 | 63.6 | 1.5 | -0.1 | 4.2 | 77 | 3.89 | 0.76 | 56.1 | 129 | 3.78 | 0.14 | 29 | 46 | 1.31 | 51 | 0.294 | 3.46 | 0.04 | 0.11 | 53.4 | 55.5 | 5.6 | -1 | 14 | -0.04
MC-35b | 1.59 | 113.81 | 12.82 | 147.7 | 193 | 47.2 | 25.9 | 613 | 5.24 | 17.8 | 1.3 | -0.1 | 6.2 | 164 | 0.2 | 0.47 | 0.42 | 168 | 1.13 | 0.069 | 19 | 95 | 1.14 | 417 | 0.469 | 6.22 | 1.19 | 1.55 | 1.3 | 93.7 | 1.4 | 1 | 11.8 | 0.15
MC-36 | 1.33 | 50.56 | 21.45 | 49.5 | 58 | 42.3 | 20.7 | 418 | 3.38 | 15.5 | 1.4 | -0.1 | 11.4 | 257 | 0.1 | 0.29 | 0.34 | 88 | 1.15 | 0.051 | 24 | 85 | 0.76 | 601 | 0.297 | 6.82 | 1.934 | 1.87 | 2.7 | 99.9 | 1.4 | 1 | 8.7 | -0.04