## Letter
OVERBURDEN DRILLING MANAGEMENT LIMITED
107-15 CAPELLA COURT, NEPEAN, ONTARIO, K2E 7X1
TELEPHONE: (613) 226-1771
FAX NO.: (613) 226-8753
EMAIL: odm@storm.ca
D A T A T R A N S M I T T A L R E P O R T
DATE: |  | 2008-02-01 15:20
ATTENTION: |  | MR. David Dahl
CLIENT: |  | Minnesota Dept. of Natural Resources
Lands and Minerals Division
1525 - 3rd Avenue East
Hibbing, Minnesota
55746 USA
E-MAIL: |  | dave-hibbing.dahl@dnr.state.mn.us
joe.hudak@dnr.state.mn.us
NO. OF PAGES:
PROJECT: |  | Minnesota
FILE NO: |  | MNDNR - Dahl - (VT) - Jan 2008
SAMPLE NUMBERS: |  | VT-01 to 14, 16 to 27 and 29 to 31
BATCH NUMBER: |  | 4047
TOTAL SAMPLES: |  | 29
THESE SAMPLES WERE PROCESSED FOR: |  |  | GOLD GRAIN COUNT
SPECIFICATIONS:
1. | Submitted by client: ±10 kg till and sand/gravel samples.
2. | Two archive splits taken, one sieved to -0.063 mm.
3. | Heavy liquid separation specific gravity: 3.30.
REMARKS:
Remy Huneault
Laboratory Manager

## Gold Summary
OVERBURDEN DRILLING MANAGEMENT LIMITED
GOLD GRAIN SUMMARY SHEET
Project: Minnesota
Filename: MNDNR - Dahl - (VT) - Jan 2008
Total Number of Samples in this Report = 29 | [8 empty] | Batch Number: 4047
Sample Number | Number of Visible Gold Grains |  |  |  | -0.25 mm Nonmag | Calculated PPB Visible Gold in -0.25 mm NMHMC
| Total | Reshaped | Modified | Pristine | HMC (g) | Total | Reshaped | Modified | Pristine
VT-01 | 2 | 2 | 0 | 0 | 34.3 | 21.7538 | 21.7538 | 0 | 0
VT-02 | 23 | 15 | 2 | 6 | 41.2 | 285.2154 | 274.1019 | 5.2549 | 5.8586
VT-03 | 4 | 3 | 1 | 0 | 24.9 | 8.5052 | 5.2292 | 3.276 | 0
VT-04 | 19 | 15 | 3 | 1 | 40 | 30.9213 | 29.0976 | 1.8237 | <1
VT-05 | 9 | 9 | 0 | 0 | 25.8 | 36.1415 | 36.1415 | 0 | 0
VT-06 | 30 | 20 | 7 | 3 | 48.5 | 83.2391 | 56.0088 | 15.0739 | 12.1563
VT-07 | 5 | 4 | 1 | 0 | 15.3 | 34.4837 | 32.8944 | 1.5893 | 0
VT-08 | 7 | 6 | 1 | 0 | 28.2 | 17.9417 | 11.1266 | 6.8152 | 0
VT-09 | 7 | 5 | 1 | 1 | 20.4 | 23.8685 | 13.2556 | 9.421 | 1.192
VT-10 | 12 | 8 | 0 | 4 | 25.2 | 144.965 | 141.1053 | 0 | 3.8597
VT-11 | 9 | 5 | 4 | 0 | 32.4 | 21.1229 | 8.3461 | 12.7768 | 0
VT-12 | 13 | 9 | 3 | 1 | 31 | 54.4636 | 48.4164 | 6.0472 | <1
VT-13 | 9 | 8 | 1 | 0 | 24.9 | 791.2835 | 788.0074 | 3.276 | 0
VT-14 | 8 | 5 | 2 | 1 | 9.2 | 172.9257 | 85.5485 | 78.5105 | 8.8667
VT-16 | 1 | 0 | 1 | 0 | 14.5 | 13.2543 | 0 | 13.2543 | 0
VT-17 | 1 | 1 | 0 | 0 | 16.5 | 22.6108 | 22.6108 | 0 | 0
VT-18 | 8 | 6 | 2 | 0 | 118.6 | 31.3469 | 28.106 | 3.2409 | 0
VT-19 | 3 | 2 | 1 | 0 | 16.5 | 21.5354 | 16.5916 | 4.9438 | 0
VT-20 | 10 | 4 | 4 | 2 | 46.9 | 15.7944 | 9.5102 | 5.2473 | 1.0369
VT-21 | 15 | 9 | 3 | 3 | 26.7 | 77.596 | 61.2087 | 15.0813 | 1.3061
VT-22 | 3 | 1 | 0 | 2 | 21.6 | 10.2677 | 8.8976 | 0 | 1.3701
VT-23 | 3 | 1 | 0 | 2 | 9.6 | 41.9449 | 38.8622 | 0 | 3.0827
VT-24 | 21 | 13 | 6 | 2 | 38.2 | 75.2094 | 45.0895 | 12.7105 | 17.4094
VT-25 | 10 | 7 | 3 | 0 | 24.2 | 47.8196 | 38.6551 | 9.1645 | 0
VT-26 | 16 | 9 | 5 | 2 | 25.5 | 209.6764 | 164.4849 | 37.4477 | 7.7437
VT-27 | 46 | 8 | 14 | 24 | 15.2 | 346.5498 | 98.6408 | 154.132 | 93.777
VT-29 | 4 | 2 | 0 | 2 | 18.8 | 45.8779 | 44.3037 | 0 | 1.5742
VT-30 | 7 | 5 | 2 | 0 | 47.9 | 33.4755 | 31.6623 | 1.8132 | 0
VT-31 | 2 | 1 | 0 | 1 | 22.3 | 28.732 | 28.732 | 0 | <1

## Detailed VG
OVERBURDEN DRILLING MANAGEMENT LIMITED
DETAILED GOLD GRAIN SHEET
Project: Minnesota
Filename: MNDNR - Dahl - (VT) - Jan 2008
Total Number of Samples in this Report = 29 | [11 empty] | Batch Number: 4047
Sample Number | Panned Yes/No | Dimensions (microns) |  |  |  | Number of Visible Gold Grains |  |  |  | -0.25 mm Nonmag HMC | Calculated V.G. Assay in HMC | Remarks
|  | Thickness |  | Width | Length | Reshaped | Modified | Pristine | Total | (g) | (ppb)
VT-01 | No | 12.7344 | C | 50 | 75 | 2 |  |  | 2
[9 empty] | 2 | 34.3 | 21.7538
VT-02 | Yes | 3.1275 | C | 15 | 15 | 1 |  | 1 | 2 |  |  | No sulphides.
|  | 5.1875 | C | 25 | 25 | 4 | 1 | 3 | 8
|  | 7.7344 | C | 25 | 50 | 3 |  | 2 | 5
|  | 10.25 | C | 50 | 50 | 3 | 1 |  | 4
|  | 12.7344 | C | 50 | 75 | 1 |  |  | 1
|  | 50 | M | 75 | 125 | 1 |  |  | 1
|  | 50 | M | 75 | 150 | 1 |  |  | 1
|  | 20 | C | 100 | 100 | 1 |  |  | 1
[9 empty] | 23 | 41.2 | 285.2154
VT-03 | No | 5.1875 | C | 25 | 25 | 2 |  |  | 2
|  | 7.7344 | C | 25 | 50 | 1 | 1 |  | 2
[9 empty] | 4 | 24.9 | 8.5052
VT-04 | Yes | 3.1275 | C | 15 | 15 | 3 |  | 1 | 4 |  |  | No sulphides.
|  | 5.1875 | C | 25 | 25 | 6 | 3 |  | 9
|  | 7.7344 | C | 25 | 50 | 3 |  |  | 3
|  | 10.25 | C | 25 | 75 | 1 |  |  | 1
|  | 10.25 | C | 50 | 50 | 1 |  |  | 1
|  | 12.7344 | C | 50 | 75 | 1 |  |  | 1
[9 empty] | 19 | 40 | 31.0533
VT-05 | No | 3.1275 | C | 15 | 15 | 1 |  |  | 1
|  | 5.1875 | C | 25 | 25 | 1 |  |  | 1
|  | 7.7344 | C | 25 | 50 | 4 |  |  | 4
|  | 10.25 | C | 50 | 50 | 3 |  |  | 3
[9 empty] | 9 | 25.8 | 36.1415
VT-06 | Yes | 3.1275 | C | 15 | 15 | 1 |  |  | 1 |  |  | No sulphides.
|  | 5.1875 | C | 25 | 25 | 10 | 3 | 1 | 14
|  | 7.7344 | C | 25 | 50 | 4 | 1 |  | 5
|  | 10.25 | C | 25 | 75 |  | 2 | 1 | 3
|  | 10.25 | C | 50 | 50 | 2 | 1 |  | 3
|  | 12.7344 | C | 50 | 75 | 2 |  | 1 | 3
|  | 17.6094 | C | 75 | 100 | 1 |  |  | 1
[9 empty] | 30 | 48.5 | 83.2391
VT-07 | No | 5.1875 | C | 25 | 25 | 2 | 1 |  | 3
|  | 7.7344 | C | 25 | 50 | 1 |  |  | 1
|  | 12.7344 | C | 25 | 100 | 1 |  |  | 1
[9 empty] | 5 | 15.3 | 34.4837
VT-08 | No | 5.1875 | C | 25 | 25 | 5 |  |  | 5
|  | 10.25 | C | 50 | 50 | 1 | 1 |  | 2
[9 empty] | 7 | 28.2 | 17.9417
VT-09 | No | 3.1275 | C | 15 | 15 | 1 |  |  | 1
|  | 5.1875 | C | 25 | 25 | 3 |  | 1 | 4
|  | 10.25 | C | 50 | 50 | 1 | 1 |  | 2
[9 empty] | 7 | 20.4 | 23.8685
VT-10 | Yes | 5.1875 | C | 25 | 25 | 2 |  | 4 | 6 |  |  | No sulphides.
|  | 7.7344 | C | 25 | 50 | 2 |  |  | 2
|  | 10.25 | C | 50 | 50 | 1 |  |  | 1
|  | 15.1875 | C | 75 | 75 | 1 |  |  | 1
|  | 17.6094 | C | 75 | 100 | 1 |  |  | 1
|  | 20 | C | 75 | 125 | 1 |  |  | 1
[9 empty] | 12 | 25.2 | 144.965
VT-11 | No | 3.1275 | C | 15 | 15 | 1 | 1 |  | 2
|  | 5.1875 | C | 25 | 25 | 3 | 1 |  | 4
|  | 10.25 | C | 50 | 50 | 1 | 2 |  | 3
[9 empty] | 9 | 32.4 | 21.1229
VT-12 | Yes | 2.09 | C | 10 | 10 | 1 |  | 1 | 2 |  |  | No sulphides.
|  | 5.1875 | C | 25 | 25 | 2 | 1 |  | 3
|  | 7.7344 | C | 25 | 50 | 3 | 2 |  | 5
|  | 10.25 | C | 25 | 75 | 1 |  |  | 1
|  | 12.7344 | C | 50 | 75 | 1 |  |  | 1
|  | 15.1875 | C | 75 | 75 | 1 |  |  | 1
[9 empty] | 13 | 31 | 54.5142
VT-13 | No | 3.1275 | C | 15 | 15 | 1 |  |  | 1
|  | 5.1875 | C | 25 | 25 | 2 |  |  | 2
|  | 7.7344 | C | 25 | 50 | 1 | 1 |  | 2
|  | 17.6094 | C | 75 | 100 | 1 |  |  | 1
|  | 50 | M | 100 | 125 | 1 |  |  | 1
|  | 26.9844 | C | 125 | 150 | 1 |  |  | 1
|  | 50 | M | 125 | 200 | 1 |  |  | 1
[9 empty] | 9 | 24.9 | 791.2835
VT-14 | No | 3.1275 | C | 15 | 15 | 1 |  |  | 1
|  | 5.1875 | C | 25 | 25 | 1 |  |  | 1
|  | 7.7344 | C | 25 | 50 |  | 1 | 1 | 2
|  | 10.25 | C | 25 | 75 | 1 |  |  | 1
|  | 10.25 | C | 50 | 50 | 1 |  |  | 1
|  | 12.7344 | C | 50 | 75 | 1 |  |  | 1
|  | 15.1875 | C | 50 | 100 |  | 1 |  | 1
[9 empty] | 8 | 9.2 | 172.9257
VT-16 | No | 10.25 | C | 25 | 75 |  | 1 |  | 1
[9 empty] | 1 | 14.5 | 13.2543
VT-17 | No | 12.7344 | C | 50 | 75 | 1 |  |  | 1
[9 empty] | 1 | 16.5 | 22.6108
VT-18 | No | 3.1275 | C | 15 | 15 | 1 |  |  | 1
|  | 5.1875 | C | 25 | 25 | 1 |  |  | 1
|  | 10.25 | C | 25 | 75 |  | 1 |  | 1
|  | 10.25 | C | 50 | 50 |  | 1 |  | 1
|  | 15.1875 | C | 75 | 75 | 2 |  |  | 2
|  | 17.6094 | C | 75 | 100 | 2 |  |  | 2
[9 empty] | 8 | 118.6 | 31.3469
VT-19 | No | 7.7344 | C | 25 | 50 | 1 | 1 |  | 2
|  | 10.25 | C | 50 | 50 | 1 |  |  | 1
[9 empty] | 3 | 16.5 | 21.5354
VT-20 | No | 3.1275 | C | 15 | 15 |  | 1 |  | 1
|  | 5.1875 | C | 25 | 25 | 3 | 2 | 2 | 7
|  | 12.7344 | C | 25 | 100 | 1 |  |  | 1
|  | 10.25 | C | 50 | 50 |  | 1 |  | 1
[9 empty] | 10 | 46.9 | 15.7944
VT-21 | Yes | 3.1275 | C | 15 | 15 |  | 1 | 2 | 3 |  |  | No sulphides.
|  | 5.1875 | C | 25 | 25 | 3 | 1 | 1 | 5
|  | 7.7344 | C | 25 | 50 | 2 |  |  | 2
|  | 10.25 | C | 25 | 75 | 2 |  |  | 2
|  | 12.7344 | C | 50 | 75 | 1 | 1 |  | 2
|  | 15.1875 | C | 75 | 75 | 1 |  |  | 1
[9 empty] | 15 | 26.7 | 77.596
VT-22 | No | 3.1275 | C | 15 | 15 |  |  | 1 | 1
|  | 5.1875 | C | 25 | 25 |  |  | 1 | 1
|  | 10.25 | C | 25 | 75 | 1 |  |  | 1
[9 empty] | 3 | 21.6 | 10.2677
VT-23 | No | 3.1275 | C | 15 | 15 |  |  | 1 | 1
|  | 5.1875 | C | 25 | 25 |  |  | 1 | 1
|  | 12.7344 | C | 50 | 75 | 1 |  |  | 1
[9 empty] | 3 | 9.6 | 41.9449
VT-24 | Yes | 5.1875 | C | 25 | 25 | 4 | 2 | 1 | 7 |  |  | No sulphides.
|  | 7.7344 | C | 25 | 50 | 5 | 3 |  | 8
|  | 10.25 | C | 50 | 50 | 3 | 1 |  | 4
|  | 15.1875 | C | 50 | 100 | 1 |  | 1 | 2
[9 empty] | 21 | 38.2 | 75.2094
VT-25 | No | 3.1275 | C | 15 | 15 | 1 | 1 |  | 2
|  | 5.1875 | C | 25 | 25 | 4 | 1 |  | 5
|  | 10.25 | C | 25 | 75 | 1 |  |  | 1
|  | 10.25 | C | 50 | 50 |  | 1 |  | 1
|  | 15.1875 | C | 75 | 75 | 1 |  |  | 1
[9 empty] | 10 | 24.2 | 47.8196
VT-26 | Yes | 3.1275 | C | 15 | 15 | 1 | 1 | 1 | 3 |  |  | No sulphides.
|  | 5.1875 | C | 25 | 25 | 1 |  |  | 1
|  | 7.7344 | C | 25 | 50 | 1 |  |  | 1
|  | 10.25 | C | 50 | 50 | 3 | 3 | 1 | 7
|  | 12.7344 | C | 50 | 75 | 1 | 1 |  | 2
|  | 17.6094 | C | 75 | 100 | 1 |  |  | 1
|  | 22.3594 | C | 75 | 150 | 1 |  |  | 1
[9 empty] | 16 | 25.5 | 209.6764
VT-27 | Yes | 3.1275 | C | 15 | 15 |  | 2 | 6 | 8 |  |  | No sulphides.
|  | 5.1875 | C | 25 | 25 | 2 | 5 | 13 | 20
|  | 7.7344 | C | 25 | 50 | 3 | 4 | 3 | 10
|  | 10.25 | C | 25 | 75 | 1 |  |  | 1
|  | 10.25 | C | 50 | 50 |  | 2 | 1 | 3
|  | 12.7344 | C | 50 | 75 | 1 |  |  | 1
|  | 15.1875 | C | 50 | 100 | 1 |  |  | 1
|  | 15.1875 | C | 75 | 75 |  |  | 1 | 1
|  | 20 | C | 75 | 125 |  | 1 |  | 1
[9 empty] | 46 | 15.2 | 346.5498
VT-29 | No | 3.1275 | C | 15 | 15 |  |  | 1 | 1
|  | 5.1875 | C | 25 | 25 |  |  | 1 | 1
|  | 10.25 | C | 50 | 50 | 1 |  |  | 1
|  | 15.1875 | C | 50 | 100 | 1 |  |  | 1
[9 empty] | 4 | 18.8 | 45.8779
VT-30 | No | 3.1275 | C | 15 | 15 |  | 1 |  | 1
|  | 5.1875 | C | 25 | 25 | 1 |  |  | 1
|  | 7.7344 | C | 25 | 50 |  | 1 |  | 1
|  | 12.7344 | C | 50 | 75 | 4 |  |  | 4
[9 empty] | 7 | 47.9 | 33.4755
VT-31 | No | 3.1275 | C | 15 | 15 |  |  | 1 | 1
|  | 15.1875 | C | 50 | 100 | 1 |  |  | 1
[9 empty] | 2 | 22.3 | 28.9686

## Table weights
OVERBURDEN DRILLING MANAGEMENT LIMITED
LABORATORY SAMPLE LOG
Project: Minnesota
Filename: MNDNR - Dahl - (VT) - Jan 2008
Total Number of Samples in this Report = 29 | [16 empty] | Batch Number: 4047
Sample Description
| Weight (kg wet) |  |  |  | Clasts (> 2.0 mm) |  |  |  |  | Matrix (<2.0 mm)
[6 empty] | Percentage |  |  |  | Distribution |  |  |  |  | Colour
Sample Number | Bulk Rec'd | Table Split | +2.0 mm Clasts | Table Feed | Size | V/S | GR | LS | OT | S/U | SD | ST | CY | ORG | SD | CY | CLASS
VT-01 | 14.7 | 13.9 | 2 | 11.9 | P | 30 | 70 | 0 | 0 | U | Y | Y | Y | N | LOC | LOC | TILL
VT-02 | 13.1 | 12.3 | 1.1 | 11.2 | P | 45 | 55 | 0 | 0 | U | Y | Y | Y | N | LOC | LOC | TILL
VT-03 | 14.4 | 13.6 | 1.4 | 12.2 | P | 70 | 30 | 0 | 0 | U | Y | Y | Y | N | LOC | LOC | TILL
VT-04 | 11.1 | 10.3 | 0.7 | 9.6 | P | 100 | 0 | 0 | 0 | U | Y | Y | Y | N | LOC | LOC | TILL
VT-05 | 13.4 | 12.6 | 1.1 | 11.5 | P | 40 | 60 | 0 | 0 | U | Y | Y | Y | N | LOC | LOC | TILL
VT-06 | 13.9 | 13.1 | 0.7 | 12.4 | P | 80 | 20 | 0 | 0 | U | Y | Y | Y | N | LOC | LOC | TILL
VT-07 | 10.6 | 9.8 | 1.1 | 8.7 | P | 90 | 10 | 0 | 0 | U | Y | Y | Y | N | LOC | LOC | TILL
VT-08 | 9.1 | 8.3 | 0.5 | 7.8 | P | 30 | 70 | 0 | 0 | U | Y | Y | Y | N | LOC | LOC | TILL
VT-09 | 8.9 | 8.1 | 0.5 | 7.6 | P | 50 | 50 | 0 | 0 | U | Y | Y | Y | N | MOC | MOC | TILL
VT-10 | 12.7 | 11.9 | 1.7 | 10.2 | P | 50 | 50 | 0 | 0 | U | Y | Y | Y | N | LOC | LOC | TILL
VT-11 | 11.8 | 11 | 0.4 | 10.6 | P | 80 | 20 | 0 | 0 | U | Y | Y | Y | N | LOC | LOC | TILL
VT-12 | 10.8 | 10 | 0.8 | 9.2 | P | 70 | 30 | 0 | 0 | U | Y | Y | Y | N | MOC | MOC | TILL
VT-13 | 13.3 | 12.5 | 1.6 | 10.9 | P | 80 | 20 | 0 | 0 | U | Y | Y | Y | N | MOC | MOC | TILL
VT-14 | 9.7 | 8.9 | 1.3 | 7.6 | P | 50 | 50 | 0 | 0 | U | Y | Y | Y | N | MOC | MOC | TILL
VT-16 | 12.9 | 12.1 | 1.1 | 11 | P | 40 | 60 | 0 | 0 | U | Y | Y | Y | N | MOC | MOC | TILL
VT-17 | 9.3 | 8.5 | 0.3 | 8.2 | P | 30 | 70 | 0 | 0 | U | Y | Y | Y | N | LOC | LOC | TILL
VT-18 | 15.8 | 15 | 1.5 | 13.5 | P | 50 | 50 | 0 | 0 | U | Y | Y | Y | N | MOC | MOC | TILL
VT-19 | 10.7 | 9.9 | 1.2 | 8.7 | P | 30 | 70 | 0 | 0 | U | Y | Y | Y | N | MOC | MOC | TILL
VT-20 | 15.2 | 14.4 | 1.6 | 12.8 | P | 40 | 60 | 0 | 0 | U | Y | Y | Y | N | MOC | MOC | TILL
VT-21 | 10.6 | 9.8 | 0.8 | 9 | P | 70 | 30 | 0 | 0 | U | Y | Y | Y | N | MOC | MOC | TILL
VT-22 | 10.5 | 9.7 | 0.6 | 9.1 | P | 95 | 5 | 0 | 0 | U | Y | Y | Y | N | MOC | MOC | TILL
VT-23 | 10.7 | 9.9 | 1.5 | 8.4 | P | 100 | Tr | 0 | 0 | U | Y | Y | Y | N | MOC | MOC | TILL
VT-24 | 15.5 | 14.7 | 3 | 11.7 | P | 100 | Tr | 0 | 0 | U | Y | Y | Y | N | MOC | MOC | TILL
VT-25 | 9.7 | 8.9 | 0.2 | 8.7 | P | 80 | 20 | 0 | 0 | U | Y | Y | Y | N | DOC | DOC | TILL
VT-26 | 12.3 | 11.5 | 0.8 | 10.7 | P | 50 | 50 | 0 | 0 | U | Y | Y | Y | N | MOC | MOC | TILL
VT-27 | 10.3 | 9.5 | 1.3 | 8.2 | P | 80 | 20 | 0 | 0 | U | Y | Y | Y | N | MOC | MOC | TILL
VT-29 | 9 | 8.2 | 0.3 | 7.9 | P | 90 | 10 | 0 | 0 | U | Y | Y | Y | N | LOC | LOC | TILL
VT-30 | 12.5 | 11.7 | 0.1 | 11.6 | P | 50 | 50 | 0 | 0 | U | Y | Y | Y | N | MOC | MOC | TILL
VT-31 | 10.1 | 9.3 | 2.7 | 6.6 | P | 90 | 10 | 0 | 0 | U | Y | Y | Y | N | MOC | MOC | TILL

## HMC Weights
OVERBURDEN DRILLING MANAGEMENT LIMITED
LABORATORY SAMPLE LOG HMC Weights
Project: Minnesota
Filename: MNDNR - Dahl - (VT) - Jan 2008
Total Number of Samples in this Report = 29
<2.0 mm Table Concentrate (g)
Heavy Liquid Separation S.G 3.30
Nonferromagnetic HMC
Sample Number | Total | Heavy Liquid Lights | Mag HMC | Total | -0.25 mm | +0.25 mm
VT-01 | 324.9 | 278.3 | 6.6 | 40 | 34.3 | 5.7
VT-02 | 278.6 | 223.8 | 12.1 | 42.7 | 41.2 | 1.5
VT-03 | 459.2 | 423.2 | 8.6 | 27.4 | 24.9 | 2.5
VT-04 | 185.7 | 128.8 | 16.3 | 40.6 | 40 | 0.6
VT-05 | 192.9 | 162.8 | 1.5 | 28.6 | 25.8 | 2.8
VT-06 | 347.2 | 270.7 | 20.9 | 55.6 | 48.5 | 7.1
VT-07 | 360.3 | 338.4 | 5.8 | 16.1 | 15.3 | 0.8
VT-08 | 185.1 | 140.3 | 14 | 30.8 | 28.2 | 2.6
VT-09 | 253.4 | 224 | 8 | 21.4 | 20.4 | 1
VT-10 | 289.5 | 236.2 | 18.1 | 35.2 | 25.2 | 10
VT-11 | 231.8 | 173.9 | 22 | 35.9 | 32.4 | 3.5
VT-12 | 292.1 | 234.6 | 20.3 | 37.2 | 31 | 6.2
VT-13 | 247.7 | 207 | 8.9 | 31.8 | 24.9 | 6.9
VT-14 | 386 | 369.3 | 5.5 | 11.2 | 9.2 | 2
VT-16 | 338.9 | 319.4 | 3.1 | 16.4 | 14.5 | 1.9
VT-17 | 311.4 | 284.1 | 5.6 | 21.7 | 16.5 | 5.2
VT-18 | 264.5 | 55.4 | 72.9 | 136.2 | 118.6 | 17.6
VT-19 | 260.3 | 230.1 | 9.7 | 20.5 | 16.5 | 4
VT-20 | 184.6 | 119.6 | 10.8 | 54.2 | 46.9 | 7.3
VT-21 | 250.3 | 206.8 | 12.6 | 30.9 | 26.7 | 4.2
VT-22 | 284.2 | 253.3 | 8.7 | 22.2 | 21.6 | 0.6
VT-23 | 369.1 | 352.5 | 5.6 | 11 | 9.6 | 1.4
VT-24 | 278.7 | 225.9 | 9.7 | 43.1 | 38.2 | 4.9
VT-25 | 278.9 | 242.3 | 9.7 | 26.9 | 24.2 | 2.7
VT-26 | 378.5 | 332.3 | 14.1 | 32.1 | 25.5 | 6.6
VT-27 | 262.6 | 229.4 | 14.1 | 19.1 | 15.2 | 3.9
VT-29 | 232 | 202.3 | 6.2 | 23.5 | 18.8 | 4.7
VT-30 | 262.2 | 211.1 | 1.1 | 50 | 47.9 | 2.1
VT-31 | 208.6 | 164.5 | 15.7 | 28.4 | 22.3 | 6.1

## Clay Silt Wts
OVERBURDEN DRILLING MANAGEMENT LIMITED
-63µ CLAY-SILT WEIGHTS
Project: Minnesota
Filename: MDNR - Dahl - (VT) - Jan 2008
Total Number of Samples in this Report = 29
Sieved Weights (g)
| Sample No. | Total | +63µ | -63µ
| VT-01 | 74.4 | 41.2 | 33.2
| VT-02 | 77.8 | 28.9 | 48.9
| VT-03 | 60.7 | 28.7 | 32
| VT-04 | 53.2 | 18.4 | 34.8
| VT-05 | 72.3 | 41.2 | 31.1
| VT-06 | 111.4 | 76.1 | 35.3
| VT-07 | 70.1 | 32.7 | 37.4
| VT-08 | 75.2 | 44.5 | 30.7
| VT-09 | 76 | 44.8 | 31.2
| VT-10 | 99.9 | 68.6 | 31.3
| VT-11 | 79.5 | 33.2 | 46.3
| VT-12 | 148.5 | 118.4 | 30.1
| VT-13 | 101.2 | 71.2 | 30
| VT-14 | 91.7 | 58.1 | 33.6
| VT-16 | 85.4 | 40.6 | 44.8
| VT-17 | 79.3 | 35 | 44.3
| VT-18 | 155.6 | 121.3 | 34.3
| VT-19 | 98.3 | 65.1 | 33.2
| VT-20 | 146.8 | 111.1 | 35.7
| VT-21 | 113.1 | 70.3 | 42.8
| VT-22 | 92.7 | 32.4 | 60.3
| VT-23 | 85.2 | 54.1 | 31.1
| VT-24 | 125.7 | 95.3 | 30.4
| VT-25 | 98.5 | 53.4 | 45.1
| VT-26 | 96.2 | 66.2 | 30
| VT-27 | 131.2 | 95 | 36.2
| VT-29 | 83.6 | 43.6 | 40
| VT-30 | 100.6 | 66.1 | 34.5
| VT-31 | 275.6 | 241.9 | 33.7

## Abbreviations
OVERBURDEN DRILLING MANAGEMENT LIMITED
LABORATORY ABBREVIATIONS
SEDIMENT LOG
Largest Clasts Present: | [5 empty] | Matrix Organics:
G: | Granules |  |  |  |  | ORG: | Y: Organics present in matrix
P: | Pebbles | [5 empty] | N: Organics absent or negligible
C: | Cobbles | [5 empty] | in matrix
+: Matrix is mainly organic
Clast Composition:
V/S: | Volcanics and/or sediments |  |  |  |  | Matrix Colour:
GR: | Granitics |  |  |  |  | Primary:
LS: | Limestone, carbonates |  |  |  |  | BE: | Beige
OT: | Other Lithologies (refer to footnotes) |  |  |  |  | GY: | Grey
TR: | Only trace present |  |  |  |  | GB: | Grey-beige
NA: | Not applicable |  |  |  |  | GN: | Green
OX: | Very oxidized, undifferentiated |  |  |  |  | GG: | Grey-green
[6 empty] | PP: | Purple
Matrix Grain Size Distribution: | [5 empty] | PK: | Pink
S/U: | Sorted or Unsorted |  |  |  |  | PB: | Pink-Beige
SD: | Sand (F: Fine; M: Medium; C: Coarse) |  |  |  |  | Secondary (soil):
ST: | Silt |  |  |  |  | OC: | Ochre
CY: | Clay |  |  |  |  | BN: | Brown
Y: | Fraction present |  |  |  |  | BK: | Black
+: | Fraction more abundant than normal |  |  |  |  | Secondary Colour Modifier:
-: | Fraction less abundant than normal |  |  |  |  | L: | Light
N: | Fraction not present |  |  |  |  | M: | Medium
[6 empty] | D: | Dark
GOLD GRAIN LOG
Thickness:
VG: | Visible gold grains
M: | Actual measured thickness of grain (microns)
C: | Thickness of grain (microns) calculated from measured width and length
KIM (kimberlite indicator mineral) LOG
GP: | Purple to red peridotitic garnet (G9/10 Cr-pyrope)
GO: | Orange mantle garnet; includes both eclogitic pyrope-almandine (G3) and Cr-poor
megacrystic pyrope (G1/G2) varieties; may include unchecked (by SEM) grains
of common crustal garnet (G5) lacking diagnostic inclusions or crystal faces
DC: | Cr-diopside; distinctly emerald green (paler emerald green low-Cr diopside picked separately)
IM: | Mg-ilmenite; may include unchecked (by SEM) grains of common crustal ilmenite
lacking diagnostic inclusions or crystal faces
CR: | Chromite
FO: | Forsterite
MMSIM (metamorphosed or magmatic massive sulphide indicator mineral)
and PCIM (porphyry Cu indicator mineral) LOGS
Cpy: | Chalcopyrite | Ttn: | Titanite | Sil: | Sillimanite | Ol: | Olivine | Ap: | Apatite
Py: | Pyrite | Ky: | Kyanite | Tm: | Tourmaline | Fay: | Fayalite | Mz: | Monazite
Gth: | Goethite | Ase: | Anatase | St: | Staurolite | Opx: | Orthopyroxene | Gr: | Grossular
Adr: | Andradite | Spi: | Spinel | Sps: | Spessartine | Cr: | Chromite