## P373_Stds
Sample | INV_NUMB | DDH | S_Comments | Recvd Wt. kg WEI-21 | SiO2 % ME-ICP06 | Al2O3 % ME-ICP06 | Fe2O3 % ME-ICP06 | CaO % ME-ICP06 | MgO % ME-ICP06 | Na2O % ME-ICP06 | K2O % ME-ICP06 | Cr2O3 % ME-ICP06 | TiO2 % ME-ICP06 | MnO % ME-ICP06 | P2O5 % ME-ICP06 | SrO % ME-ICP06 | BaO % ME-ICP06 | C % C-IR07 | S % S-IR08 | Ba ppm ME-MS81 | Ce ppm ME-MS81 | Cr ppm ME-MS81 | Cs ppm ME-MS81 | Dy ppm ME-MS81 | Er ppm ME-MS81 | Eu ppm ME-MS81 | Ga ppm ME-MS81 | Gd ppm ME-MS81 | Hf ppm ME-MS81 | Ho ppm ME-MS81 | La ppm ME-MS81 | Lu ppm ME-MS81 | Nb ppm ME-MS81 | Nd ppm ME-MS81 | Pr ppm ME-MS81 | Rb ppm ME-MS81 | Sm ppm ME-MS81 | Sn ppm ME-MS81 | Sr ppm ME-MS81 | Ta ppm ME-MS81 | Tb ppm ME-MS81 | Th ppm ME-MS81 | Tl ppm ME-MS81 | Tm ppm ME-MS81 | U ppm ME-MS81 | V ppm ME-MS81 | W ppm ME-MS81 | Y ppm ME-MS81 | Yb ppm ME-MS81 | Zr ppm ME-MS81 | As ppm ME-MS42 | Bi ppm ME-MS42 | Hg ppm ME-MS42 | Sb ppm ME-MS42 | Se ppm ME-MS42 | Te ppm ME-MS42 | LOI % OA-GRA05 | Total % TOT-ICP06 | Ag ppm ME-4ACD81 | Cd ppm ME-4ACD81 | Co ppm ME-4ACD81 | Cu ppm ME-4ACD81 | Mo ppm ME-4ACD81 | Ni ppm ME-4ACD81 | Pb ppm ME-4ACD81 | Zn ppm ME-4ACD81 | Ag ppm Ag-OG62 | Au ppm PGM-ICP23 | Pt ppm PGM-ICP23 | Pd ppm PGM-ICP23 | Au ppm Au-GRA21
P37300092 |  | std | CANMET WMG-1 | 0.14 | 42.4 | 8.35 | 16.9 | 15.05 | 11.5 | 0.28 | 0.11 | 0.12 | 0.7 | 0.15 | <0.01 | 0.01 | 0.01 | 0.17 | 3.53 | 115.5 | 16.2 | 750 | 0.36 | 2.02 | 1.34 | 0.71 | 9.4 | 2.43 | 1.7 | 0.46 | 7.7 | 0.17 | 4.5 | 9.2 | 2.2 | 2.6 | 2.4 | 2 | 43.8 | 0.3 | 0.36 | 1.22 | <0.5 | 0.16 | 0.59 | 155 | 4 | 12.6 | 1.12 | 67 | 6.4 | 0.24 | 0.131 | 0.92 | 14.9 | 1.51 | 4.8 | 100.5 | 3 | 0.7 | 174 | 6080 | <1 | 2320 | 8 | 88 |  | 0.125 | 0.803 | 0.394
|  |  | CANMET WMG-1 - Published value 0.110 ppm Au | [64 empty] | 0.11 | 0.731 | 0.382
P37300093 |  | std | USGS DGPM-1 (Bottle 1146) | 0.14 | 80.8 | 9.11 | 2.28 | 0.2 | 0.51 | 0.1 | 2.54 | 0.02 | 0.55 | 0.01 | 0.07 | 0.01 | 0.15 | 0.13 | 0.34 | 1315 | 93.7 | 120 | 8.13 | 3.23 | 2.08 | 0.82 | 10.3 | 4.18 | 12 | 0.66 | 52.6 | 0.34 | 10.2 | 31.4 | 10.15 | 88 | 4.82 | 2 | 94.5 | 0.8 | 0.6 | 11.05 | 3 | 0.31 | 3.45 | 98 | 78 | 19.2 | 2.07 | 462 | 171 | 0.1 | 1.215 | 4.9 | 1.6 | 0.05 | 3.78 | 100 | 0.9 | <0.5 | 1 | 24 | 12 | 14 | 4 | 20 |  | 0.731 | 0.011 | 0.014
|  |  | USGS DGPM-1 (Bottle 1146) - Published value 0.730 ppm Au | [64 empty] | 0.73
P37300123 |  | std | CANMET MA-2c | 0.14 | 52.3 | 12.45 | 7.48 | 6.89 | 4.72 | 2.98 | 3.85 | 0.03 | 0.69 | 0.14 | 0.54 | 0.19 | 0.25 | 1.75 | 0.24 | 1965 | 122.5 | 190 | 8.01 | 5.17 | 2.4 | 2.87 | 18.3 | 9.73 | 5 | 0.89 | 59.7 | 0.26 | 6.8 | 59.7 | 15.4 | 134 | 11.05 | 5 | 1390 | 0.4 | 1.16 | 10.6 | <0.5 | 0.29 | 2.33 | 151 | 7 | 22.4 | 1.88 | 200 | 4.9 | 0.31 | 0.035 | 1.26 | 0.5 | 3.66 | 7.45 | 100 | <0.5 | <0.5 | 22 | 93 | 12 | 61 | 21 | 94 |  | 2.81 | <0.005 | 0.002
|  |  | CANMET MA-2c - Published value 3.020 ppm Au | [64 empty] | 3.02
P37300124 |  | std | USGS DGPM-1 (Bottle 1146) | 0.14 | 79.3 | 8.83 | 1.83 | 0.18 | 0.49 | 0.07 | 2.46 | <0.01 | 0.54 | <0.01 | 0.14 | 0.01 | 0.15 | 0.09 | 0.31 | 1200 | 86.3 | 120 | 7.87 | 3.31 | 2.1 | 0.8 | 11.2 | 4.3 | 11.8 | 0.69 | 48.5 | 0.32 | 10.1 | 28.8 | 9.35 | 84.3 | 4.5 | 2 | 85.9 | 0.8 | 0.6 | 10.3 | 2.9 | 0.29 | 3.06 | 91 | 80 | 18.3 | 2.01 | 467 | 145 | 0.08 | 0.987 | 5.37 | 1.4 | 0.11 | 3.5 | 97.5 | 0.6 | <0.5 | 1 | 10 | 12 | 9 | 5 | 18 |  | 0.706 | 0.006 | 0.013
|  |  | USGS DGPM-1 (Bottle 1146) - Published value 0.730 ppm Au | [64 empty] | 0.73
P37300150 |  | std | USGS DGPM-1 (Bottle 1146) | 0.14 | 79.9 | 8.91 | 1.84 | 0.16 | 0.49 | 0.08 | 2.48 | <0.01 | 0.55 | <0.01 | 0.01 | 0.01 | 0.15 | 0.12 | 0.32 | 1155 | 83.8 | 120 | 7.42 | 3.06 | 1.98 | 0.72 | 11.1 | 3.99 | 11.4 | 0.61 | 47.7 | 0.31 | 10.1 | 28.5 | 9.13 | 80.6 | 4.4 | 2 | 83.8 | 0.8 | 0.55 | 10.35 | 2.6 | 0.28 | 3.1 | 86 | 78 | 17.7 | 1.94 | 452 | 182 | 0.09 | 1.11 | 7.01 | 1.7 | 0.04 | 4.1 | 98.7 | 1 | <0.5 | 1 | 12 | 14 | 11 | 7 | 21 |  | 0.669 | <0.005 | 0.014
|  |  | USGS DGPM-1 (Bottle 1146) - Published value 0.730 ppm Au | [64 empty] | 0.73
P37300151 |  | std | A-9 Australian | 0.13 | 11.85 | 0.34 | 83.1 | 0.01 | <0.01 | 0.02 | 0.03 | <0.01 | 0.09 | 0.03 | 0.13 | <0.01 | 0.01 | 0.09 | 0.01 | 99.7 | 4.2 | <10 | <0.01 | 0.53 | 0.3 | 0.09 | 4.7 | 0.49 | 0.6 | 0.09 | 2.6 | 0.02 | 0.8 | 1.9 | 0.53 | 0.8 | 0.33 | 4 | 6 | <0.1 | 0.05 | 1.95 | <0.5 | <0.01 | 1.84 | 9 | 37 | 3.1 | 0.42 | 28 | 4.1 | 0.05 | 0.027 | 7.12 | <0.2 | 0.01 | 0.99 | 96.6 | 1.8 | 3.5 | <1 | 35 | 13 | 10 | 12 | 18 |  | 0.004 | <0.005 | 0.002
|  |  | A-9 Australian - Published value 0.012 ppm Au | [64 empty] | 0.012
P37300205 |  | std | B-7 Australian | 0.14 | 48.9 | 17.35 | 11.85 | 2.63 | 1.99 | 2.07 | 0.6 | 0.03 | 0.96 | 0.22 | 0.08 | 0.01 | 0.01 | 0.09 | 0.03 | 45.4 | 9.9 | 180 | 1.12 | 4.95 | 3.19 | 1.18 | 18.1 | 4 | 1.8 | 0.94 | 5 | 0.42 | 2.4 | 9.2 | 1.72 | 23.6 | 2.87 | 1 | 55.7 | 0.2 | 0.65 | 0.36 | <0.5 | 0.42 | 0.06 | 211 | 3 | 30.5 | 2.97 | 58 | 83.1 | 0.01 | 0.006 | 0.84 | 0.4 | 0.03 | 11.1 | 97.8 | <0.5 | <0.5 | 51 | 139 | <1 | 126 | <2 | 71 |  | 0.062 | <0.005 | 0.006
|  |  | B-7 Australian - Published value 0.066 ppm Au | [64 empty] | 0.066
P37300206 |  | std | USGS DGPM-1 (Bottle 1146) | 0.14 | 80.9 | 9.09 | 1.84 | 0.19 | 0.5 | 0.08 | 2.5 | 0.02 | 0.54 | <0.01 | 0.09 | 0.01 | 0.15 | 0.12 | 0.31 | 1285 | 89.5 | 130 | 8.02 | 3.43 | 2.23 | 0.87 | 11.5 | 4.58 | 11.6 | 0.61 | 50.1 | 0.3 | 9.8 | 32.3 | 9.39 | 94.8 | 5.01 | 2 | 90 | 0.7 | 0.52 | 10.85 | 3.6 | 0.3 | 3.22 | 97 | 78 | 20 | 2.21 | 436 | 157 | 0.1 | 1.175 | 6.42 | 1.6 | 0.04 | 3.49 | 99.4 | 0.8 | <0.5 | 1 | 11 | 13 | 11 | 9 | 21 |  | 0.717 | 0.011 | 0.012
|  |  | USGS DGPM-1 (Bottle 1146) - Published value 0.730 ppm Au | [64 empty] | 0.73
P37300234 |  | std | greenstone std 1 | 0.07 | 51.7 | 12.85 | 13.3 | 5.73 | 6.18 | 2.39 | 1.61 | 0.02 | 1.44 | 0.2 | 0.35 | 0.02 | 0.03 | 0.07 | 0.05 | 277 | 23 | 120 | 0.46 | 6.21 | 4 | 1.51 | 19.1 | 5.19 | 3.1 | 1.33 | 8.7 | 0.59 | 6.5 | 15.3 | 3.25 | 21.8 | 4.63 | 2 | 171 | 0.5 | 0.92 | 0.71 | <0.5 | 0.59 | 0.19 | 206 | 1 | 35 | 3.91 | 105 | 0.6 | 0.01 | 0.014 | 0.11 | 0.6 | 0.01 | 2.94 | 98.8 | <0.5 | <0.5 | 33 | 92 | 8 | 27 | <2 | 133 |  | 0.001 | 0.008 | 0.006
|  |  | greenstone std 1 - Published value 0.001 ppm Au | [64 empty] | 0.001
P37300235 |  | std | 34.91g silica+36.73 A9 | 0.1 | 59.9 | 0.23 | 36.9 | 0.04 | 0.04 | <0.01 | 0.02 | 0.01 | 0.05 | 0.02 | <0.01 | <0.01 | 0.01 | 0.04 | 0.01 | 57.7 | 5 | 30 | <0.01 | 0.39 | 0.26 | 0.07 | 4.3 | 0.32 | 0.8 | 0.08 | 2.9 | 0.03 | 0.9 | 2.1 | 0.62 | 0.6 | 0.37 | 4 | 6.9 | 0.4 | 0.04 | 1.19 | <0.5 | 0.01 | 1.19 | 33 | 25 | 2.3 | 0.29 | 20 | 2 | 0.02 | 0.022 | 5.34 | <0.2 | 0.03 | 0.7 | 97.9 | <0.5 | <0.5 | 1 | 13 | 4 | 6 | <2 | 3 |  | <0.001 | <0.005 | <0.001
|  |  | 34.91g silica+36.73 A9 - Published value 0.006 ppm Au | [64 empty] | 0.006
P37300265 |  | std | A-9 Australian | 0.1 | 10.6 | 0.34 | 76.2 | <0.01 | 0.01 | <0.01 | 0.01 | 0.01 | 0.08 | 0.03 | <0.01 | <0.01 | 0.01 | 0.09 | 0.02 | 106.5 | 4.2 | <10 | <0.01 | 0.55 | 0.42 | 0.08 | 4.4 | 0.56 | 0.7 | 0.1 | 2.7 | 0.03 | 0.7 | 2.1 | 0.57 | 0.7 | 0.44 | 3 | 6.3 | 0.1 | 0.07 | 1.81 | <0.5 | 0.03 | 1.8 | <5 | 36 | 3.2 | 0.47 | 14 | 2.3 | 0.05 | 0.023 | 8.6 | <0.2 | 0.04 | 1.39 | 88.7 | 1.9 | <0.5 | 6 | 29 | 8 | <1 | 8 | <2 |  | 0.003 | <0.005 | <0.001
|  |  | A-9 Australian - Published value 0.012 ppm Au | [64 empty] | 0.012
P37300266 |  | std | B-7 Australian | 0.1 | 45.3 | 16.25 | 11.4 | 2.38 | 1.81 | 1.9 | 0.55 | 0.03 | 0.9 | 0.2 | 0.06 | 0.01 | <0.01 | 0.08 | 0.03 | 47.4 | 10.7 | 190 | 1.23 | 4.84 | 3.05 | 1.12 | 18 | 3.79 | 1.8 | 1.05 | 5.3 | 0.46 | 2.4 | 9.2 | 1.83 | 23.4 | 2.6 | 1 | 57.9 | 0.2 | 0.71 | 0.35 | <0.5 | 0.45 | 0.07 | 227 | 3 | 30.7 | 2.82 | 59 | 80.9 | 0.01 | 0.005 | 0.5 | 0.2 | 0.02 | 11.2 | 92 | <0.5 | <0.5 | 53 | 142 | <1 | 122 | <2 | 71 |  | 0.058 | <0.005 | 0.005
|  |  | B-7 Australian - Published value 0.066 ppm Au | [64 empty] | 0.066
P37300338 |  | std | B-7 Australian | 0.11 | 46.1 | 16.65 | 11.15 | 2.35 | 1.82 | 2 | 0.58 | 0.03 | 0.9 | 0.2 | 0.05 | 0.01 | <0.01 | 0.08 | 0.03 | 45.7 | 10.5 | 180 | 1.18 | 4.7 | 2.94 | 1.1 | 17.5 | 3.7 | 1.8 | 1.03 | 5.2 | 0.45 | 2.5 | 9.1 | 1.82 | 23.1 | 2.81 | 1 | 58.7 | 0.2 | 0.72 | 0.42 | <0.5 | 0.46 | 0.07 | 220 | 2 | 30.3 | 2.85 | 59 | 93.9 | 0.02 | 0.008 | 0.99 | 0.6 | 0.04 | 10.85 | 92.7 | <0.5 | <0.5 | 52 | 139 | <1 | 118 | <2 | 69 |  | 0.059 | <0.005 | 0.007
|  |  | B-7 Australian - Published value 0.066 ppm Au | [64 empty] | 0.066
P37300339 |  | std | USGS DGPM-1 (Bottle 1146) | 0.09 | 73.9 | 8.58 | 1.65 | 0.13 | 0.45 | 0.06 | 2.41 | 0.02 | 0.5 | <0.01 | 0.11 | 0.01 | 0.13 | 0.12 | 0.32 | 1335 | 95.1 | 120 | 8.81 | 3.5 | 2.19 | 0.84 | 11.1 | 4.4 | 12.4 | 0.71 | 52.7 | 0.35 | 10.1 | 31.5 | 10.05 | 92 | 4.7 | 2 | 94.6 | 0.8 | 0.6 | 10.5 | 3.4 | 0.32 | 3.42 | 100 | 80 | 19.9 | 2.17 | 450 | 180 | 0.11 | 1.01 | 7.4 | 2.2 | 0.06 | 4.39 | 92.3 | 0.9 | <0.5 | 1 | 11 | 12 | 8 | 5 | 19 |  | 0.653 | 0.013 | 0.011
|  |  | USGS DGPM-1 (Bottle 1146) - Published value 0.730 ppm Au |  |  |  |  | P37300001 | 0 | 1 |  | DH373-VER1 | 34623 | 2516 | 2 | 5N J 14 | Cuttings/crushed rock | MetaBIF with minot disseminated PY; split of bagged material | [49 empty] | 0.73
[8 empty] | P37300002 | 0 | 1 |  | DH373-VER2 | 34553 | 2485 | 2 | 5N J 14 | Cuttings/crushed rock | MetaBIF with minot disseminated PY; split of bagged material
[8 empty] | P37300003 | 0 | 1 |  | DH373-VER3 | 99999 | P1256? | 2 | 5N J 14 | Rx sample #2 | Metagabbro? more ultramafic?
[8 empty] | P37300004 | 0 | 1 |  | DH373-VER3 | 99999 | P1256? | 2 | 5N J 14 | Rx sample #3 | Metabasalt? or intrusive; more ultramafic?
[8 empty] | P37300005 | 0 | 1 |  | DH373-VER3 | 99999 | P1256? | 2 | 5N J 14 | Rx sample #4 | Felsic vein in metabasalt? more ultramafic?; use 3/4 of representative weight
[8 empty] | P37300006 | 0 | 1 |  | DH373-VER4 | 99999 | P1257? | 2 | 5N J 14 | Rx sample #1 | Metabasalt? or intrusive; more ultramafic?
[8 empty] | P37300007 | 0 | 1 |  | DH373-VER4 | 99999 | P1257? | 2 | 5N J 14 | Rx sample #8 | Metabasalt? or intrusive; more ultramafic? more schistose; use 3/4 of representative weight
[8 empty] | P37300008 | 0 | 1 |  | DH373-VER5 | 99999 | P1258? | 2 | 5N J 14 | Rx sample #1 | Recrystallized syenite/granite intruding more mafic material; use 3/4 of weight
[8 empty] | P37300009 | 0 | 1 |  | DH373-VER5 | 99999 | P1258? | 2 | 5N J 14 | Rx sample #4 | Mafic contaminated granodiorite, med-grained; use 3/4 of weight
[8 empty] | P37300010 | 0 | 1 |  | DH373-VER6 | 99999 | P1382? | 2 | 5N J 14 | Cuttings/crushed rock-Sample 2 | Metamorphosed magnetic BIF; with trace disseminated pyrite; slight oxidation- don't use bag
[8 empty] | P37300011 | 0 | 1 |  | DH373-VER6 | 99999 | P1382? | 2 | 5N J 14 | Cuttings/crushed rock-Sample 3 | Metamorphosed magnetic BIF; with trace disseminated pyrite; slight oxidation- don't use bag
[8 empty] | P37300012 | 0 | 1 |  | DH373-VER7 | 40962 | M-5 | 2 | 5N J 14 | Cuttings/crushed rock | Metamorphosed magnetic BIF; with trace disseminated pyrite; slight oxidation
[8 empty] | P37300013 | 0 | 1 |  | DH373-VER7 | 40962 | M-5 | 2 | 10 SE 8 | Cuttings/crushed rock | Metamorphosed magnetic BIF; with trace disseminated pyrite; slight oxidation- use -100 Mesh in bag
[8 empty] | P37300014 | 77 | 82 |  | DH373-VER8 | 41546 | W-1 | 2 | 5 SC 3 | Core | Gy phyllite with minor graphite, minor disseminated PY. minor qz-cal vnlts; minot tuffaceous lam
[8 empty] | P37300015 | 82 | 86 |  | DH373-VER8 | 41546 | W-1 | 2 | 5 SC 3 | Core | Gy phyllite with minor graphite, minor disseminated PY. minor qz-cal vnlts; minot tuffaceous lam
[8 empty] | P37300016 | 53.7 | 58.7 |  | DH373-VER9 | 33114 | 2 | 2 | 5 SC 3 | Core | Schistost dacitic tuff, disseminated pyrite, qz veins
[8 empty] | P37300017 | 58.7 | 63.9 |  | DH373-VER9 | 33114 | 2 | 2 | 5 SC 3 | Core | Schistost dacitic tuff, disseminated pyrite, qz veins
[8 empty] | P37300018 | 63.9 | 70 |  | DH373-VER9 | 33114 | 2 | 2 | 5 SC 3 | Core | Phyllitic schistose dacitic tuff/argillite with minor qz veins
[8 empty] | P37300019 | 30 | 38 |  | DH373-VER10 | 35004 | 3 | 2 | 5 SC 3 | Core | Altered, calcareou, schistost dacitic tuff, disseminated pyrite, qz veins; sulfides along microfractures
[8 empty] | P37300020 | 48.6 | 53.5 |  | DH373-VER11 | 36950 | 5 | 2 | 5 SC 3 | Core | Altered, calcareous, tuffaceous phyllite. Felsic? with minor qz vns
[8 empty] | P37300021 | 45.3 | 51.9 |  | DH373-VER12 | 37669 | 6 | 2 | 5 SC 3 | Core | Altered, calcareous, tuffaceous phyllite. Intermediate, slightly chloritic?, with minor qz vns
[8 empty] | P37300022 | 51.7 | 61.1 |  | DH373-VER13 | 38715 | 7 | 2 | 5 SC 3 | Core | Folded to sheared, dacitic volcanics and laminated iron carbonate metasediments, quatz veins and oxidized pyrite?; chloritic locally
[8 empty] | P37300023 | 56 | 60 |  | DH373-VER14 | 39183 | 8 | 2 | 5 SC 3 | Core | Locally veined metabasalt including fragmentals; minor ultramafics; disseminated sulfide
[8 empty] | P37300024 | 50.7 | 53.7 |  | DH373-VER15 | 39767 | 9 | 2 | 5 SC 3 | Core | Med-grained granite/granodiorite and sericitic tuffaceous phyllite and minor breccia (vol? tectonic?)
[8 empty] | P37300025 | 22 | 26 |  | DH373-VER16 | 14136 | R-9 | 1 | B23 | Core | Calcareous granodiorite
[8 empty] | P37300025dup | 22 | 26 |  | DH373-VER16 | 14136 | R-9 | 1 | B23 | Core | Calcareous granodiorite
[8 empty] | P37300026 |  |  |  | std |  |  |  |  | Std- pulp | B-7 Australian
[8 empty] | P37300027 |  |  |  | std |  |  |  |  | Std- pulp | A-9 Australian
[8 empty] | P37300028 | 26 | 32.2 |  | DH373-VER16 | 14136 | R-9 | 1 | B23 | Core | Calcareous granodiorite
[8 empty] | P37300029 | 32.2 | 35.9 |  | DH373-VER16 | 14136 | R-9 | 1 | B23 | Core | Calcareous granodiorite
[8 empty] | P37300030 | 35.9 | 40 |  | DH373-VER16 | 14136 | R-9 | 1 | B23 | Core | Calcareous granodiorite
[8 empty] | P37300031 | 40 | 46 |  | DH373-VER16 | 14136 | R-9 | 1 | B23 | Core | Calcareous granodiorite
[8 empty] | P37300032 | 46 | 50 |  | DH373-VER16 | 14136 | R-9 | 1 | B23 | Core | Calcareous granodiorite; W/ dull red-or and scattered BRT OR Fluor; minor qz+ vns
[8 empty] | P37300033 | 50 | 52.8 |  | DH373-VER16 | 14136 | R-9 | 1 | B23 | Core | Calcareous granodiorite; W/ dull red-or and scattered BRT OR Fluor; minor qz+ vns
[8 empty] | P37300034 | 52.8 | 55.6 |  | DH373-VER16 | 14136 | R-9 | 1 | B23 | Core | Calcareous granodiorite; W/ dull red-or and moderate BRT OR Fluor; 30% qz+ vns
[8 empty] | P37300035 | 55.6 | 60 |  | DH373-VER16 | 14136 | R-9 | 1 | B23 | Core | Calcareous granodiorite
[8 empty] | P37300036 | 60 | 64 |  | DH373-VER16 | 14136 | R-9 | 1 | B23 | Core | Calcareous granodiorite
[8 empty] | P37300037 | 64 | 68.3 |  | DH373-VER16 | 14136 | R-9 | 1 | B23 | Core | Calcareous granodiorite
[8 empty] | P37300038 | 68.3 | 74 |  | DH373-VER16 | 14136 | R-9 | 1 | B23 | Core | Calcareous granodiorite, w/ primary biotite, minor shear fractures; several 1 cm qz+veins; w/ dull red-or fluoresence
[8 empty] | P37300039 | 79.2 | 84.2 |  | DH373-VER16 | 14136 | R-9 | 1 | B23 | Core | Calcareous granodiorite, w/ primary biotite, minor shear fractures; several 1 cm qz+veins; w/ dull red-or and moderate BRT OR fluoresence
[8 empty] | P37300040 | 84.2 | 88 |  | DH373-VER16 | 14136 | R-9 | 1 | B23 | Core | Calcareous granodiorite, w/ primary biotite, minor shear fractures; several 1 cm qz+veins; w/ dull red-or fluoresence
[8 empty] | P37300041 | 88 | 92.1 |  | DH373-VER16 | 14136 | R-9 | 1 | B23 | Core | Predominantly QZ vn+; with calcareous granodiorite, w/ minor primary biotite, minor shear fractures; w/ deep bright red fluoresence locally
[8 empty] | P37300042 | 92.1 | 96.5 |  | DH373-VER16 | 14136 | R-9 | 1 | B23 | Core | Calcareous granodiorite, w/ primary biotite, partly altered with FeMags removed?; minor shear fractures; several 1 cm qz+veins; little fluoresence
[8 empty] | P37300043 | 96.5 | 100 |  | DH373-VER16 | 14136 | R-9 | 1 | B23 | Core | Granodioirte w/ qz veins and blue efflorescence (from carbonate staining?); little fluoresence
[8 empty] | P37300044 | 100 | 107 |  | DH373-VER16 | 14136 | R-9 | 1 | B23 | Core | Calcareous granodiorite, w/ primary biotite, partly altered with FeMags removed?; minor shear fractures; several 1 cm qz+veins; little fluoresence
[8 empty] | P37300045 | 107 | 111 |  | DH373-VER16 | 14136 | R-9 | 1 | B23 | Core | Calcareous granodiorite, w/ primary biotite altered with FeMags removed?; around 7 cm qz+ vein; shear fractures increasing down; little fluoresence
[8 empty] | P37300046 | 111 | 119 |  | DH373-VER16 | 14136 | R-9 | 1 | B23 | Core | Calcareous granodiorite, w/ primary biotite, partly altered with FeMags removed?; minor shear fractures; several 1-2 cm qz+veins; with some deep red fluoresence
[8 empty] | P37300047 | 119 | 128.9 |  | DH373-VER16 | 14136 | R-9 | 1 | B23 | Core | Calcareous granodiorite, w/ primary biotite, partly altered with FeMags locally removed?; minor shear fractures; larger (.7') qz+veins; with some deep red and bright orange fluoresence
[8 empty] | P37300048 | 128.9 | 134 |  | DH373-VER16 | 14136 | R-9 | 1 | B23 | Core | Brecciated (late?) calcareous granodiorite with clayey FeMags/gouge; some qz + veins
[8 empty] | P37300049 | 134 | 140 |  | DH373-VER16 | 14136 | R-9 | 1 | B23 | Core | Calcareous granodiorite, w/ primary biotite, partly altered with FeMags locally removed?; minor shear fractures; larger (.7') qz+veins; with some deep red and bright orange fluoresence
[8 empty] | P37300050 | 140 | 142.8 |  | DH373-VER16 | 14136 | R-9 | 1 | B23 | Core | Qz vn w/ Pb sulfides; minor calcareous granodiorite at contacts
[8 empty] | P37300051 | 142.8 | 147 |  | DH373-VER16 | 14136 | R-9 | 1 | B23 | Core | Calcareous granodiorite, w/ primary biotite, 30% interstitial FeMags, partly altered with FeMags removed?; minor shear fractures; several 1-2 cm qz+veins; with some deep red fluoresence
[8 empty] | P37300052 | 147 | 151.3 |  | DH373-VER16 | 14136 | R-9 | 1 | B23 | Core | Qz-cal vn; locally fluorescent; minor altered calcareous calcareous granodiorite
[8 empty] | P37300053 | 151.3 | 155.8 |  | DH373-VER16 | 14136 | R-9 | 1 | B23 | Core | Calcareous granodiorite, w/ primary biotite, 30% interstitial FeMags, partly altered with FeMags removed?; minor shear fractures; several 1-2 cm qz+veins; with some deep red fluoresence
[8 empty] | P37300054 | 155.8 | 158.5 |  | DH373-VER16 | 14136 | R-9 | 1 | B23 | Core | Contact between calcareous granodiorite and hornfelsed mafics; with Qz-cal vn; locally fluorescent;
[8 empty] | P37300055 | 158.5 | 164.8 |  | DH373-VER16 | 14136 | R-9 | 1 | B23 | Core | Black/dk green, magnetic, generally calcareous mafic hornfels with pyrite
[8 empty] | P37300056 | 164.8 | 171 |  | DH373-VER16 | 14136 | R-9 | 1 | B23 | Core | Tan, altered mafic hornfels with abundant disseminated pyrite
[8 empty] | P37300057 | 174 | 178 |  | DH373-VER16 | 14136 | R-9 | 1 | B23 | Core | Black/dk green, magnetic, generally calcareous mafic hornfels with pyrite
[8 empty] | P37300058 | 178 | 184 |  | DH373-VER16 | 14136 | R-9 | 1 | B23 | Core | Black/dk green, magnetic, generally calcareous mafic hornfels with pyrite
[8 empty] | P37300059 | 186 | 192 |  | DH373-VER16 | 14136 | R-9 | 1 | B23 | Core | Black/dk green, magnetic, generally calcareous mafic hornfels with pyrite
[8 empty] | P37300060 | 448 | 460 |  | DH373-VER17 | 36296 | 4 | 2 | 6N C 10 | Core | Magnetic magnetite, chert, pyrite BIF
[8 empty] | P37300061 | 41 | 45 |  | DH373-VER18 | 14131 | R-11 | 1 | L12 | Core | Granodiorite w/ mafic partings, qz-cal vns
[8 empty] | P37300061dup | 41 | 45 |  | DH373-VER18 | 14131 | R-11 | 1 | L12 | Core | Granodiorite w/ mafic partings, qz-cal vns
[8 empty] | P37300062 |  |  |  | std |  |  |  |  | Std- pulp
[8 empty] | P37300063 |  |  |  | std |  |  |  |  | Std- pulp
[8 empty] | P37300064 | 79.9 | 82 |  | DH373-VER18 | 14131 | R-11 |  | L12 | Core | Granodiorite w/ mafic partings, qz-cal vns
[8 empty] | P37300065 | 147.8 | 151 |  | DH373-VER18 | 14131 | R-11 |  | L12 | Core | Granodiorite w/ mafic partings, qz-cal vns
[8 empty] | P37300066 | 161 | 166 |  | DH373-VER18 | 14131 | R-11 |  | L12 | Core | Granodiorite w/ mafic partings, qz-cal vns
[8 empty] | P37300067 | 234 | 241 |  | DH373-VER18 | 14131 | R-11 |  | L12 | Core | Altered granodiorite w/ mafic partings, qz-cal vns
[8 empty] | P37300068 | 72 | 75.6 |  | DH373-VER18 | 14131 | R-11 |  | L12 | Core | Granodiorite w/ mafic partings, qz-cal vns
[8 empty] | P37300069 | 90 | 92 |  | DH373-VER18 | 14131 | R-11 |  | L12 | Core | Granodiorite with qz-biotite/chlorite vn with pink fluorescent calcite, vugs
[8 empty] | P37300070 | 6 | 8 |  | DH373-VER19 | 18398 | SH-01 |  |  | Carbonatized Granodiorite w/ Qtz Vn's & 1% Py | w/ veins, silica, carbonate, pyrite
[8 empty] | P37300071 | 8 | 10 |  | DH373-VER19 | 18398 | SH-01 |  |  | Carbonatized Granodiorite w/ Qtz Vn's & 1% Py | w/ veins, silica carbonate, pyrite
[8 empty] | P37300072 | 10 | 12 |  | DH373-VER19 | 18398 | SH-01 |  |  | Quartz Vein w/ Cgr Pyrite | w/ veins, silica, pyrite
[8 empty] | P37300073 | 12 | 14 |  | DH373-VER19 | 18398 | SH-01 |  |  | Quartz Vein w/ Cgr Pyrite | w/ veins, silica, pyrite
[8 empty] | P37300074 | 14 | 16 |  | DH373-VER19 | 18398 | SH-01 |  |  | Carbonatized Granodiorite | w/ carbonate
[8 empty] | P37300075 | 20 | 22 |  | DH373-VER19 | 18398 | SH-01 |  |  | Quartz Vein w/ Cgr Pyrite | w/ veins, silica, pyrite
[8 empty] | P37300076 | 34 | 36 |  | DH373-VER19 | 18398 | SH-01 |  |  | Granodiorite
[8 empty] | P37300077 | 40 | 42 |  | DH373-VER19 | 18398 | SH-01 |  |  | Qtz Vns (40%) w/ Py, Tet in Granodiorite | w/ veins, silica, pyrite, sulfides
[8 empty] | P37300078 | 42 | 44 |  | DH373-VER19 | 18398 | SH-01 |  |  | Granodiorite
[8 empty] | P37300079 | 44 | 46 |  | DH373-VER19 | 18398 | SH-01 |  |  | Granodiorite
[8 empty] | P37300080 | 68 | 70 |  | DH373-VER19 | 18398 | SH-01 |  |  | Altered Granodiorite w/ 1-3% Pyrite & Qtz Veins | w/ veins, silica, sericite carbonate, pyrite
[8 empty] | P37300081 | 70 | 72 |  | DH373-VER19 | 18398 | SH-01 |  |  | Altered Granodiorite w/ 1-3% Pyrite & Qtz Veins | w/ veins, silica sericite carbonate, pyrite
[8 empty] | P37300082 | 72 | 74 |  | DH373-VER19 | 18398 | SH-01 |  |  | Altered Granodiorite w/ 1-3% Pyrite & Qtz Veins | w/ veins, silica sericite carbonate, pyrite
[8 empty] | P37300083 | 84 | 86 |  | DH373-VER19 | 18398 | SH-01 |  |  | Barren Quartz Vein | w/ veins, silica
[8 empty] | P37300084 | 94 | 96 |  | DH373-VER19 | 18398 | SH-01 |  |  | Qtz-Py-Chl Veins | w/ veins, silica, chlorite, pyrite
[8 empty] | P37300085 | 116 | 118 |  | DH373-VER19 | 18398 | SH-01 |  |  | Epidotized Granodiorite w/ Calcite | w/ carbonate, epidote
[8 empty] | P37300086 | 120 | 122 |  | DH373-VER19 | 18398 | SH-01 |  |  | Quartz Vein w/ 1-3% Pyrite | w/ veins, silica, pyrite
[8 empty] | P37300087 | 0 | 6 |  | DH373-VER20 | 18408 | SH-11 |  |  | Overburden
[8 empty] | P37300088 | 6 | 8 |  | DH373-VER20 | 18408 | SH-11 |  |  | Overburden
[8 empty] | P37300089 | 30 | 32 |  | DH373-VER20 | 18408 | SH-11 |  |  | Altered Granodiorite w/ Trace-1% Pyrite | w/ sericite, carbonate, pyrite
[8 empty] | P37300090 | 56 | 58 |  | DH373-VER20 | 18408 | SH-11 |  |  | Altered Granodiorite w/ Trace-1% Pyrite | w/ sericite, carbonate, pyrite
[8 empty] | P37300091 | 58 | 60 |  | DH373-VER20 | 18408 | SH-11 |  |  | Altered Granodiorite w/ Trace-1% Pyrite | w/ sericite, carbonate, pyrite
[8 empty] | P37300091dup | 58 | 60 |  | DH373-VER20 | 18408 | SH-11 |  |  | Altered Granodiorite w/ Trace-1% Pyrite
[8 empty] | P37300092 | [5 empty] | std
[8 empty] | P37300093 | [5 empty] | std
[8 empty] | P37300094 | 60 | 62 |  | DH373-VER20 | 18408 | SH-11 |  |  | Altered Granodiorite w/ Trace-1% Pyrite | w/ sericite, carbonate, pyrite
[8 empty] | P37300095 | 62 | 64 |  | DH373-VER20 | 18408 | SH-11 |  |  | Silicified Garnodiorite w/ Qtz Stockworks & 1% Pyrite | w/ veins, silica, pyrite
[8 empty] | P37300096 | 64 | 66 |  | DH373-VER20 | 18408 | SH-11 |  |  | Silicified Garnodiorite w/ Qtz Stockworks & 1% Pyrite | w/ veins, silica, pyrite
[8 empty] | P37300097 | 66 | 68 |  | DH373-VER20 | 18408 | SH-11 |  |  | Silicified Garnodiorite w/ Qtz Stockworks & 1% Pyrite | w/ veins, silica, pyrite
[8 empty] | P37300098 | 68 | 70 |  | DH373-VER20 | 18408 | SH-11 |  |  | Silicified Garnodiorite w/ Qtz Stockworks & 1% Pyrite | w/ veins, silica, pyrite
[8 empty] | P37300099 | 70 | 72 |  | DH373-VER20 | 18408 | SH-11 |  |  | Silicified Garnodiorite w/ Qtz Stockworks & 1% Pyrite | w/ veins, silica, pyrite
[8 empty] | P37300100 | 94 | 96 |  | DH373-VER20 | 18408 | SH-11 |  |  | Quartz-Pyrite-Tetrahedrite Vein | w/ veins, silica, pyrite, sulfides
[8 empty] | P37300101 | 98 | 100 |  | DH373-VER20 | 18408 | SH-11 |  |  | Silicified Garnodiorite w/ Qtz Stockworks & 1% Pyrite | w/ veins, silica, pyrite
[8 empty] | P37300102 | 100 | 102 |  | DH373-VER20 | 18408 | SH-11 |  |  | Silicified Garnodiorite w/ Qtz Stockworks & 1% Pyrite | w/ veins, silica, pyrite
[8 empty] | P37300103 | 102 | 104 |  | DH373-VER20 | 18408 | SH-11 |  |  | Quartz-Molybdenite-Pyrite Vein | w/ veins, silica, pyrite, sulfides
[8 empty] | P37300104 | 116 | 118 |  | DH373-VER20 | 18408 | SH-11 |  |  | Silicified Garnodiorite w/ Qtz Stockworks & 1% Pyrite | w/ veins, silica, pyrite
[8 empty] | P37300105 | 118 | 120 |  | DH373-VER20 | 18408 | SH-11 |  |  | Grey Granodiorite
[8 empty] | P37300106 | 0 | 10 |  | DH373-VER21 | 18416 | SH-19 |  |  | Overburden
[8 empty] | P37300107 | 10 | 15 |  | DH373-VER21 | 18416 | SH-19 |  |  | Overburden
[8 empty] | P37300108 | 15 | 17 |  | DH373-VER21 | 18416 | SH-19 |  |  | Overburden
[8 empty] | P37300109 | 30 | 32 |  | DH373-VER21 | 18416 | SH-19 |  |  | Silicified, Pink altered Granodiorite
[8 empty] | P37300110 | 42 | 44 |  | DH373-VER21 | 18416 | SH-19 |  |  | Silicified, Pink altered Granodiorite
[8 empty] | P37300111 | 52 | 54 |  | DH373-VER21 | 18416 | SH-19 |  |  | Quartz-Moly vein in Granodiorite | w/ veins, silica, sulfides
[8 empty] | P37300112 | 64 | 66 |  | DH373-VER21 | 18416 | SH-19 |  |  | Silicified, Pink altered Granodiorite
[8 empty] | P37300113 | 96 | 98 |  | DH373-VER21 | 18416 | SH-19 |  |  | Silicified, Pink altered Granodiorite
[8 empty] | P37300114 | 104 | 106 |  | DH373-VER21 | 18416 | SH-19 |  |  | Silicified, Pink altered Granodiorite
[8 empty] | P37300115 | 106 | 108 |  | DH373-VER21 | 18416 | SH-19 |  |  | Silicified, Pink altered Granodiorite
[8 empty] | P37300116 | 108 | 110 |  | DH373-VER21 | 18416 | SH-19 |  |  | Silicified, Pink altered Granodiorite
[8 empty] | P37300117 | 110 | 112 |  | DH373-VER21 | 18416 | SH-19 |  |  | Silicified, Pink altered Granodiorite
[8 empty] | P37300118 | 112 | 114 |  | DH373-VER21 | 18416 | SH-19 |  |  | Quartz-Pyrite-Bluish Sulfide (20%) Vein | w/ veins, silica, pyrite, sulfides
[8 empty] | P37300119 | 114 | 116 |  | DH373-VER21 | 18416 | SH-19 |  |  | Quartz-Pyrite-Bluish Sulfide (20%) Vein | w/ veins, silica, pyrite, sulfides
[8 empty] | P37300120 | 116 | 118 |  | DH373-VER21 | 18416 | SH-19 |  |  | Quartz-Pyrite-Bluish Sulfide (20%) Vein | w/ veins, silica, pyrite, sulfides
[8 empty] | P37300121 | 118 | 120 |  | DH373-VER21 | 18416 | SH-19 |  |  | Red, Altered Granodiorite | w/ sericite
[8 empty] | P37300122 | 120 | 122 |  | DH373-VER21 | 18416 | SH-19 |  |  | Red, Altered Granodiorite | w/ sericite
[8 empty] | P37300122dup | 120 | 122 | DUP | DH373-VER21 | 18416 | SH-19 |  |  | Red, Altered Granodiorite
[8 empty] | P37300123 |  |  |  | Std |  | std
[8 empty] | P37300124 |  |  |  | Std |  | std
[8 empty] | P37300125 | 181 | 187 |  | DH373-VER18 | 14131 | R-11 | 1 | L12 | Unaltered granodiorite w/ qz veins and serc alteration | About 50% altered; about 5% qz veins
[8 empty] | P37300126 | 217.1 | 220.2 |  | DH373-VER18 | 14131 | R-11 | 1 | L12 | Unaltered granodiorite w/ chloritic fractures
[8 empty] | P37300127 | 220.2 | 225.5 |  | DH373-VER18 | 14131 | R-11 | 1 | L12 | Pinkish altered granodiorite w/ chloritic fractures | Few chloritic fractures, otherwise most mafics altered; 5% qz veins; disseminated py+
[8 empty] | P37300128 | 226.4 | 230 |  | DH373-VER18 | 14131 | R-11 | 1 | L12 | Pinkish altered granodiorite w/ chloritic fractures | Few chloritic fractures, otherwise most mafics altered; 5% qz veins; disseminated py+
[8 empty] | P37300129 | 241 | 245.2 |  | DH373-VER18 | 14131 | R-11 | 1 | L12 | Pale yellowish altered granodiorite w/ chloritic fractures | Minimal chloritic fractures, otherwise mafics altered including silicification; 10 % qz veins; disseminated py, sulfides
[8 empty] | P37300130 | 245.2 | 251 |  | DH373-VER18 | 14131 | R-11 | 1 | L12 | Pinkish to pale yellow altered granodiorite w/ chloritic fractures | Minimal chloritic fractures, otherwise mafics altered including silicification; 10 % qz veins; disseminated py, sulfides
[8 empty] | P37300131 | 0 | 4 |  | DH373-VER19 | 18398 | SH-01 |  |  | Overburden
[8 empty] | P37300132 | 4 | 6 |  | DH373-VER19 | 18398 | SH-01 |  |  | Overburden
[8 empty] | P37300133 | 251 | 253 |  | DH373-VER18 | 14131 | R-11 |  |  | Pinkish to pale yellow altered granodiorite w/ chloritic fractures | Minimal chloritic fractures, otherwise mafics altered including silicification; 10 % qz veins; disseminated py, sulfides
[8 empty] | P37300134 | 255 | 256 |  | DH373-VER18 | 14131 | R-11 |  |  | Qz vein | with few amygdales filled with sulfide/calcite
[8 empty] | P37300135 | 257.4 | 263 |  | DH373-VER18 | 14131 | R-11 |  |  | Altered granodiorite | W/ darker qz vein w/ minor ribbon texture
[8 empty] | P37300136 | 267 | 270 |  | DH373-VER18 | 14131 | R-11 |  |  | Altered granodiorite | Reddish feldspar
[8 empty] | P37300137 | 291 | 292.8 |  | DH373-VER18 | 14131 | R-11 |  |  | Granodiorite | Late shear with growth fibres flanked by qz veins w/ alteration
[8 empty] | P37300138 | 319.5 | 321 |  | DH373-VER18 | 14131 | R-11 |  |  | Granodiorite | W complex vn (see XRF)
[8 empty] | P37300139 | 327.5 | 328.1 |  | DH373-VER18 | 14131 | R-11 |  |  | Granodiorite | QZ vn w/ py, moly
[8 empty] | P37300140 | 354.7 | 357.1 |  | DH373-VER18 | 14131 | R-11 |  |  | Granodiorite | Locally altered w/ qz vns, some ribbon texture, locally gy from galena?
[8 empty] | P37300141 | 361 | 361.9 |  | DH373-VER18 | 14131 | R-11 |  |  | Granodiorite | W qz vn (see XRF), sulfides
[8 empty] | P37300142 | 413 | 417.2 |  | DH373-VER18 | 14131 | R-11 |  |  | Altered granodiorite | W/ qz veins and chloritic fractures
[8 empty] | P37300143 | 417.2 | 419.5 |  | DH373-VER18 | 14131 | R-11 |  |  | Altered granodiorite | W/ qz veins and rare chloritic fractures; vein @419' with grey banding (galena/specular hematite?) almost perpendicular to core axis
[8 empty] | P37300144 | 421.4 | 422 |  | DH373-VER18 | 14131 | R-11 |  |  | Altered granodiorite | Low angle shear fracture w/ specular hematite (see XRF)
[8 empty] | P37300145 | 428.5 | 429.2 |  | DH373-VER18 | 14131 | R-11 |  |  | Altered granodiorite | W/ qz vn with moly
[8 empty] | P37300146 | 440 | 441 |  | DH373-VER18 | 14131 | R-11 |  |  | Altered granodiorite | Low angle shear fracture w/ specular hematite (see XRF)
[8 empty] | P37300147 | 470 | 474 |  | DH373-VER18 | 14131 | R-11 |  |  | Altered granodiorite | w/ chloritic hairline fractures
[8 empty] | P37300148 | 476.1 | 478 |  | DH373-VER18 | 14131 | R-11 |  |  | Qz/cal/Ba vein | with minor hairline oxide/sulfide stringers
[8 empty] | P37300149 | 493 | 497 |  | DH373-VER18 | 14131 | R-11 |  |  | Altered granodiorite | Mafics sercitized(?); rare vugs; w/ qz vn with minor sulfide
[8 empty] | P37300149dup | 493 | 497 |  | DH373-VER18 | 14131 | R-11 |  |  | Altered granodiorite | Mafics sercitized(?); rare vugs; w/ qz vn with minor sulfide
[8 empty] | P37300150 |  |  |  | Std | USGS
[8 empty] | P37300151 |  |  |  | Std | not USGS
[8 empty] | P37300152 | 507 | 509 |  | DH373-VER18 | 14131 | R-11 |  |  | Granodiorite | Locally altered near vein w/ moly
[8 empty] | P37300153 | 529.7 | 532.9 |  | DH373-VER18 | 14131 | R-11 |  |  | Altered granodiorite and Granodiorite | W/ multitextured qz veins; deformed
[8 empty] | P37300154 | 535.1 | 536.6 |  | DH373-VER18 | 14131 | R-11 |  |  | Altered granodiorite and Granodiorite
[8 empty] | P37300155 | 555 | 557 |  | DH373-VER18 | 14131 | R-11 |  |  | Altered granodiorite and Granodiorite | Slightly darker qz vn w/ moly?
[8 empty] | P37300156 | 569 | 573 |  | DH373-VER18 | 14131 | R-11
[8 empty] | P37300157 | 573 | 578.5 |  | DH373-VER18 | 14131 | R-11
[8 empty] | P37300158 | 578.5 | 581 |  | DH373-VER18 | 14131 | R-11
[8 empty] | P37300159 | 610 | 617 |  | DH373-VER18 | 14131 | R-11 |  |  | Variably altered metabasalt w/ qz vns | Calcareous. Vns with local Pb and Au (see XRF)
[8 empty] | P37300160 | 625 | 628.5 |  | DH373-VER18 | 14131 | R-11 |  |  | Altered metabasalt?
[8 empty] | P37300161 | 699 | 700.9 |  | DH373-VER18 | 14131 | R-11 |  |  | locally brecciated metabasalt
[8 empty] | P37300162 | 700.9 | 705 |  | DH373-VER18 | 14131 | R-11 |  |  | Altered metabasalt? | sulfides
[8 empty] | P37300163 | 717 | 723.5 |  | DH373-VER18 | 14131 | R-11 |  |  | Altered metabasalt? | sulfides
[8 empty] | P37300164 | 738 | 741.2 |  | DH373-VER18 | 14131 | R-11 |  |  | Granodiorite-aplite
[8 empty] | P37300165 | 741.2 | 743 |  | DH373-VER18 | 14131 | R-11 |  |  | Altered metabasalt? | sulfides
[8 empty] | P37300166 | 757 | 759 |  | DH373-VER18 | 14131 | R-11 |  |  | Metadolerite | Intrusive?
[8 empty] | P37300167 | 58 | 59 |  | DH373-VER22 | 14347 | 6314-36-1 |  |  | Magnetic metabasalt | Massive, magnetic; w/o lythophysae or amygdales
[8 empty] | P37300168 | 79 | 80.6 |  | DH373-VER22 | 14347 | 6314-36-1 |  |  | Magnetic metabasalt | w/ disrupted oxide-sulfide-silicate? iron formation
[8 empty] | P37300169 | 90.6 | 94.3 |  | DH373-VER22 | 14347 | 6314-36-1 |  |  | Magnetic metabasalt | w/ disrupted oxide-sulfide-silicate? iron formation
[8 empty] | P37300170 | 137 | 140 |  | DH373-VER22 | 14347 | 6314-36-1 |  |  | Magnetic metabasalt | w/ disrupted epidote, cal, pyrite K-spar veins w/ vugs
[8 empty] | P37300171 | 156 | 159 |  | DH373-VER22 | 14347 | 6314-36-1 |  |  | Magnetic metabasalt | w/ elevated magnetite
[8 empty] | P37300172 | 196 | 198 |  | DH373-VER22 | 14347 | 6314-36-1 |  |  | Disturbed chlorite, magnetite, epidote, calcite | Epidote, Kspar
[8 empty] | P37300173 | 198 | 201.7 |  | DH373-VER22 | 14347 | 6314-36-1 |  |  | Magnetic metabasalt | Minor Kspar alteration?
[8 empty] | P37300174 | 201.7 | 202.8 |  | DH373-VER22 | 14347 | 6314-36-1 |  |  | Magnetic metabasalt | Some pseudobreccia
[8 empty] | P37300175 | 202.8 | 209 |  | DH373-VER22 | 14347 | 6314-36-1 |  |  | Magnetite, chert, jasper BIF | Local brecciation, cal vnlts
[8 empty] | P37300176 | 209 | 214.3 |  | DH373-VER22 | 14347 | 6314-36-1 |  |  | Magnetite, chert, jasper BIF | Local brecciation, cal vnlts
[8 empty] | P37300177 | 218.2 | 223 |  | DH373-VER22 | 14347 | 6314-36-1 |  |  | Magnetite, chert BIF | Minor brecciation, cal vnlts
[8 empty] | P37300178 | 236 | 241 |  | DH373-VER22 | 14347 | 6314-36-1 |  |  | Magnetite, chert, jasper BIF | Minor brecciation, cal vnlts
[8 empty] | P37300179 | 214.3 | 218.2 |  | DH373-VER22 | 14347 | 6314-36-1 |  |  | Magnetite, chert BIF; minor jasper
[8 empty] | P37300180 | 241 | 244 |  | DH373-VER22 | 14347 | 6314-36-1 |  |  | Magnetite, chert, silicate-carb-sulf? BIF; minor jasper | Minor brecciation, cal vnlts
[8 empty] | P37300181 | 244 | 250 |  | DH373-VER22 | 14347 | 6314-36-1 |  |  | Magnetite, chert, silicate-carb-sulf? BIF; minor jasper | Minor brecciation, cal vnlts
[8 empty] | P37300182 | 250 | 255.8 |  | DH373-VER22 | 14347 | 6314-36-1 |  |  | Magnetite, chert, silicate-carb-sulf? BIF | Minor brecciation, cal vnlts
[8 empty] | P37300183 | 255.8 | 261 |  | DH373-VER22 | 14347 | 6314-36-1 |  |  | Magnetite, chert, silicate-carb-sulf? BIF | Local goethitic alteration
[8 empty] | P37300184 | 261 | 269 |  | DH373-VER22 | 14347 | 6314-36-1 |  |  | Magnetite, chert, silicate-carb-sulf? BIF | Minor brecciation, cal vnlts; local sulfide blebs, gash vns
[8 empty] | P37300185 | 269 | 279 |  | DH373-VER22 | 14347 | 6314-36-1 |  |  | Chert, silicate-carb-sulf, magnetite BIF | Minor brecciation, cal vnlts
[8 empty] | P37300186 | 279 | 285 |  | DH373-VER22 | 14347 | 6314-36-1 |  |  | Chert, silicate-carb-sulf, magnetite BIF
[8 empty] | P37300187 | 285 | 289 |  | DH373-VER22 | 14347 | 6314-36-1 |  |  | Chert, silicate-carb-sulf, jasper, magnetite BIF
[8 empty] | P37300188 | 289 | 295 |  | DH373-VER22 | 14347 | 6314-36-1 |  |  | Chert, silicate-carb-sulf, magnetite BIF w/ minor graphite
[8 empty] | P37300189 | 295 | 299 |  | DH373-VER22 | 14347 | 6314-36-1 |  |  | Chert, silicate-carb-sulf, magnetite BIF w/ minor graphite
[8 empty] | P37300190 | 299 | 303 |  | DH373-VER22 | 14347 | 6314-36-1 |  |  | Chert, silicate-carb-sulf, magnetite BIF w/ minor graphite
[8 empty] | P37300191 | 303 | 307.5 |  | DH373-VER22 | 14347 | 6314-36-1 |  |  | Chert, silicate-carb-sulf, magnetite BIF w/ minor graphite
[8 empty] | P37300192 | 307.5 | 309 |  | DH373-VER22 | 14347 | 6314-36-1 |  |  | Chert, silicate-carb-sulf, magnetite/goethite BIF w/ minor graphite | Leached
[8 empty] | P37300193 | 309 | 311 |  | DH373-VER22 | 14347 | 6314-36-1 |  |  | Chert, silicate-carb-sulf, magnetite/goethite BIF w/ minor graphite | Leached
[8 empty] | P37300194 | 311 | 313.2 |  | DH373-VER22 | 14347 | 6314-36-1 |  |  | Chert, graphite, minor silicate-carbonate-sulfide BIF
[8 empty] | P37300195 | 313.2 | 315 |  | DH373-VER22 | 14347 | 6314-36-1 |  |  | Chert, graphite, minor silicate-carbonate-sulfide BIF
[8 empty] | P37300196 | 315 | 317 |  | DH373-VER22 | 14347 | 6314-36-1 |  |  | Chert, silicate-carbonate-sulfide BIF, minor graphite
[8 empty] | P37300197 | 317 | 319 |  | DH373-VER22 | 14347 | 6314-36-1 |  |  | Chert, silicate-carbonate-sulfide BIF, minor graphite | Local goethitic and leaching
[8 empty] | P37300198 | 319 | 321.2 |  | DH373-VER22 | 14347 | 6314-36-1 |  |  | Chert, silicate-carbonate-sulfide BIF, minor graphite | Local goethitic and leaching
[8 empty] | P37300199 | 321.2 | 323 |  | DH373-VER22 | 14347 | 6314-36-1 |  |  | Leached chert and goethite
[8 empty] | P37300200 | 323 | 325 |  | DH373-VER22 | 14347 | 6314-36-1 |  |  | Chert, minor graphite and silicate-carbonate-sulfide BIF
[8 empty] | P37300201 | 325 | 329 |  | DH373-VER22 | 14347 | 6314-36-1 |  |  | Graphite, chert, and silicate-carbonate-sulfide BIF
[8 empty] | P37300202 | 342.5 | 345.5 |  | DH373-VER22 | 14347 | 6314-36-1 |  |  | Graphite, sulfide BIF, minor chert | Brecciation, smoker rubble? and qz veining
[8 empty] | P37300203 | 359 | 360 |  | DH373-VER22 | 14347 | 6314-36-1 |  |  | Calcareous dolostone/altered tuff?
[8 empty] | P37300204 | 360 | 365 |  | DH373-VER22 | 14347 | 6314-36-1 |  |  | Calcareous-dolomitic? altered intermediate tuff w/ felsic bombs | Felsic frags rounded, veined w/ carbonate, sulfide
[8 empty] | P37300204dup | 360 | 365 |  | DH373-VER22 | 14347 | 6314-36-1 |  |  | Calcareous-dolomitic? altered intermediate tuff w/ felsic bombs | Felsic frags rounded, veined w/ carbonate, sulfide
[8 empty] | P37300205 | std | std
[8 empty] | P37300206 | std | std
[8 empty] | P37300207 | 390.6 | 391 |  | DH373-VER22 | 14347 | 6314-36-1 |  |  | Metadolerite | No veins
[8 empty] | P37300208 | 479 | 483.6 |  | DH373-VER22 | 14347 | 6314-36-1 |  |  | Metabasalt, with pseudobreccia and breccia, | Fragmental in part?; local minor interstitial pyrite
[8 empty] | P37300209 | 483.6 | 488 |  | DH373-VER22 | 14347 | 6314-36-1 |  |  | Metabasalt, with pseudobreccia and breccia, | Fragmental in part?; local minor interstitial pyrite; more deformed than previous unit
[8 empty] | P37300210 | 488 | 491 |  | DH373-VER22 | 14347 | 6314-36-1 |  |  | Metabasalt, brecciated | Local minor interstitial pyrite; more deformed than previous unit, minor gouge
[8 empty] | P37300211 | 491 | 493 |  | DH373-VER22 | 14347 | 6314-36-1 |  |  | Metabasalt, brecciated | Local major interstitial pyrite/pyrrhotite; more deformed than previous unit, minor gouge; minor veins
[8 empty] | P37300212 | 493 | 496.1 |  | DH373-VER22 | 14347 | 6314-36-1 |  |  | Metabasalt, with pseudobreccia and breccia; scattered felsic bombs, and possible magnesic flows/intrusive? | Local major interstitial pyrite/pyrrhotite; more deformed than previous unit, minor gouge; minor veins; strange textures
[8 empty] | P37300213 | 496.1 | 499 |  | DH373-VER22 | 14347 | 6314-36-1 |  |  | Fragmental metabasalt, with pseudobreccia and breccia, | Local major interstitial pyrite/pyrrhotite; less deformed than previous unit; possibly intermediate composition?
[8 empty] | P37300214 | 41 | 43 |  | DH373-VER23 | 14348 | 6314-36-2
[8 empty] | P37300215 | 43 | 45 |  | DH373-VER23 | 14348 | 6314-36-2
[8 empty] | P37300216 | 47 | 49 |  | DH373-VER23 | 14348 | 6314-36-2
[8 empty] | P37300217 | 51 | 53 |  | DH373-VER23 | 14348 | 6314-36-2
[8 empty] | P37300218 | 53 | 55 |  | DH373-VER23 | 14348 | 6314-36-2
[8 empty] | P37300219 | 93 | 95 |  | DH373-VER23 | 14348 | 6314-36-2
[8 empty] | P37300220 | 95 | 97 |  | DH373-VER23 | 14348 | 6314-36-2
[8 empty] | P37300221 | 139 | 141 |  | DH373-VER23 | 14348 | 6314-36-2
[8 empty] | P37300222 | 141 | 143 |  | DH373-VER23 | 14348 | 6314-36-2
[8 empty] | P37300223 | 143 | 145 |  | DH373-VER23 | 14348 | 6314-36-2
[8 empty] | P37300224 | 186 | 190 |  | DH373-VER23 | 14348 | 6314-36-2
[8 empty] | P37300225 | 190 | 192 |  | DH373-VER23 | 14348 | 6314-36-2
[8 empty] | P37300226 | 222 | 226 |  | DH373-VER23 | 14348 | 6314-36-2
[8 empty] | P37300227 | 226 | 230 |  | DH373-VER23 | 14348 | 6314-36-2
[8 empty] | P37300228 | 306 | 308 |  | DH373-VER23 | 14348 | 6314-36-2 | 36.73
[8 empty] | P37300229 | 308 | 310 |  | DH373-VER23 | 14348 | 6314-36-2
[8 empty] | P37300230 | 310 | 312 |  | DH373-VER23 | 14348 | 6314-36-2
[8 empty] | P37300231 | 343 | 348 |  | DH373-VER23 | 14348 | 6314-36-2
[8 empty] | P37300232 | 348 | 353 |  | DH373-VER23 | 14348 | 6314-36-2
[8 empty] | P37300233 | 391 | 395 |  | DH373-VER23 | 14348 | 6314-36-2
[8 empty] | P37300233dup | 391 | 395 |  | DH373-VER23 | 14348 | 6314-36-2
[8 empty] | P37300234 | std |  |  | std | greenstone std 1
[8 empty] | P37300235 | std |  |  | std | 34.91g silica+36.73 A9
[8 empty] | P37300236 | 28 | 30 |  | DH373-VER24 | 15586 | 23-9A
[8 empty] | P37300237 | 30 | 32 |  | DH373-VER24 | 15586 | 23-9A
[8 empty] | P37300238 | 18 | 23 |  | DH373-VER25 | 15598 | 23-2 |  |  | Ser-Chlor schist w/ qz cal vns, disseminated py
[8 empty] | P37300239 | 23 | 33 |  | DH373-VER25 | 15598 | 23-2 |  |  | Ser-Chlor schist w/ qz cal vns, disseminated py
[8 empty] | P37300240 | 33 | 43 |  | DH373-VER25 | 15598 | 23-2 |  |  | Chlor-ser schist w/ qz cal vns, disseminated py
[8 empty] | P37300241 | 43 | 53 |  | DH373-VER25 | 15598 | 23-2 |  |  | Chlor-ser schist w/ qz cal vns, disseminated py
[8 empty] | P37300242 | 53 | 63 |  | DH373-VER25 | 15598 | 23-2
[8 empty] | P37300243 | 63 | 73 |  | DH373-VER25 | 15598 | 23-2
[8 empty] | P37300244 | 76 | 83 |  | DH373-VER25 | 15598 | 23-2
[8 empty] | P37300245 | 83 | 93 |  | DH373-VER25 | 15598 | 23-2
[8 empty] | P37300246 | 93 | 103 |  | DH373-VER25 | 15598 | 23-2
[8 empty] | P37300247 | 103 | 113 |  | DH373-VER25 | 15598 | 23-2
[8 empty] | P37300248 | 113 | 120 |  | DH373-VER25 | 15598 | 23-2
[8 empty] | P37300249 | 62 | 67 | 2 | DH373-VER26 | 14467 | EN-6 |  |  |  | Massive metabasalt, litho chem
[8 empty] | P37300250 | 96.5 | 99.8 | 2 | DH373-VER26 | 14467 | EN-6 |  |  |  | Massive metabasalt, litho chem
[8 empty] | P37300251 | 237.9 | 241 | 2 | DH373-VER26 | 14467 | EN-6 |  |  |  | Massive metabasalt, litho chem
[8 empty] | P37300252 | 462 | 465.5 | 2 | DH373-VER26 | 14467 | EN-6 |  |  |  | Massive metabasalt, litho chem
[8 empty] | P37300253 | 136 | 141 | 1 | DH373-VER26 | 14467 | EN-6
[8 empty] | P37300254 | 202 | 204 | 2 | DH373-VER26 | 14467 | EN-6
[8 empty] | P37300255 | 332.8 | 338.4 | 1 | DH373-VER26 | 14467 | EN-6 |  |  | Mixed BIF
[8 empty] | P37300256 | 358 | 359.5 | 1 | DH373-VER26 | 14467 | EN-6
[8 empty] | P37300257 | 359.5 | 370 | 1 | DH373-VER26 | 14467 | EN-6
[8 empty] | P37300258 | 383 | 388.5 | 1 | DH373-VER26 | 14467 | EN-6
[8 empty] | P37300259 | 391 | 396 | 1 | DH373-VER26 | 14467 | EN-6
[8 empty] | P37300260 | 396 | 402 |  | DH373-VER26 | 14467 | EN-6
[8 empty] | P37300261 | 402 | 408 |  | DH373-VER26 | 14467 | EN-6
[8 empty] | P37300262 | 408 | 414 |  | DH373-VER26 | 14467 | EN-6
[8 empty] | P37300263 | 414 | 418 |  | DH373-VER26 | 14467 | EN-6 |  |  | Darker dolostone/limestone w/ sul BIF
[8 empty] | P37300264 | 418 | 423.9 |  | DH373-VER26 | 14467 | EN-6 |  |  | Darker, minor lighter dolostone/limestone w/ sul BIF
[8 empty] | P37300264dup | 418 | 423.9 |  | DH373-VER26 | 14467 | EN-6 |  |  | Darker, minor lighter dolostone/limestone w/ sul BIF
[8 empty] | P37300265 | Std | Std |  | Std | A9
[8 empty] | P37300266 | Std | Std |  | Std | USGS DGPM-1 (Bottle 1146)
[8 empty] | P37300267 | 423.9 | 427 |  | DH373-VER26 | 14467 | EN-6 |  |  | Light to med grey, w/ breccia, minor sul BIF
[8 empty] | P37300268 | 427 | 431 | 1 | DH373-VER26 | 14467 | EN-6 |  |  | Light to med grey, w/ minor breccia, local stylolites and chlorite segregations
[8 empty] | P37300269 | 431 | 435.9 |  | DH373-VER26 | 14467 | EN-6 |  |  | Light and med grey, w/ minor breccia, minor local stylolites and chlorite segregations
[8 empty] | P37300270 | 435.9 | 443.8 |  | DH373-VER26 | 14467 | EN-6 |  |  | Sulfide rich (BIF?) dolostone/limestone
[8 empty] | P37300271 | 443.8 | 447.6 |  | DH373-VER26 | 14467 | EN-6
[8 empty] | P37300272 | 447.6 | 449.8 | 1 | DH373-VER26 | 14467 | EN-6
[8 empty] | P37300273 | 449.8 | 454.1 |  | DH373-VER26 | 14467 | EN-6
[8 empty] | P37300274 | 498.2 | 504.1 |  | DH373-VER26 | 14467 | EN-6
[8 empty] | P37300275 | 514 | 517.3 |  | DH373-VER26 | 14467 | EN-6
[8 empty] | P37300276 | 60.8 | 61.9 |  | DH373-VER27 | 18682 | SXL-1 |  |  | Andesitic tuff/flow w/ ribbon qz vn
[8 empty] | P37300277 | 84.2 | 85.3 |  | DH373-VER27 | 18682 | SXL-1 |  |  | Andesitic tuff/flow | Whole rx - boninitic?
[8 empty] | P37300278 | 97.6 | 103.4 |  | DH373-VER27 | 18682 | SXL-1 |  |  | Andesitic tuff/flow | w/ sulfide segregations-stringers (Po, Py, Cpy?)
[8 empty] | P37300279 | 103.4 | 108.4 | 2 | DH373-VER27 | 18682 | SXL-1 |  |  | Andesitic tuff/flow
[8 empty] | P37300280 | 158.8 | 163 |  | DH373-VER27 | 18682 | SXL-1 |  |  | Int lapilli tuff/agglomerate?
[8 empty] | P37300281 | 163 | 168.8 |  | DH373-VER27 | 18682 | SXL-1 |  |  | Int lapilli tuff/agglomerate?
[8 empty] | P37300282 | 168.8 | 173.7 |  | DH373-VER27 | 18682 | SXL-1 |  |  | Int lapilli tuff/agglomerate?
[8 empty] | P37300283 | 173.7 | 175.2 |  | DH373-VER27 | 18682 | SXL-1 |  |  | Int lapilli tuff/agglomerate? | w/ recrystallized chert, sometimes disrupted, qz vns
[8 empty] | P37300284 | 175.2 | 179 |  | DH373-VER27 | 18682 | SXL-1 |  |  | Int lapilli tuff/agglomerate?
[8 empty] | P37300285 | 179 | 183 |  | DH373-VER27 | 18682 | SXL-1 |  |  | Int lapilli tuff/agglomerate?
[8 empty] | P37300286 | 183 | 187.8 |  | DH373-VER27 | 18682 | SXL-1 |  |  | Int lapilli tuff/agglomerate?
[8 empty] | P37300287 | 187.8 | 193 |  | DH373-VER27 | 18682 | SXL-1 |  |  | Int lapilli tuff/agglomerate?
[8 empty] | P37300288 | 193 | 199 |  | DH373-VER27 | 18682 | SXL-1 |  |  | Int lapilli tuff/agglomerate
[8 empty] | P37300289 | 199 | 204 |  | DH373-VER27 | 18682 | SXL-1 |  |  | Int lapilli tuff/agglomerate
[8 empty] | P37300290 | 211 | 215 |  | DH373-VER27 | 18682 | SXL-1 |  |  | Intermediate?-felsic? agglomerate/volcanic breccia
[8 empty] | P37300291 | 218.8 | 219.7 |  | DH373-VER27 | 18682 | SXL-1 |  |  | Intermediate/syenitic? porphyritic intrusive | Fn-Med-Grained
[8 empty] | P37300292 | 226.3 | 227 |  | DH373-VER27 | 18682 | SXL-1 |  |  | Intermediate/syenitic? porphyritic intrusive | Minor vugs
[8 empty] | P37300293 | 227 | 229 |  | DH373-VER27 | 18682 | SXL-1 |  |  | Int-Felsic lapilli tuff w/ local qz-py fragments/ lamina | Minor dark chlorite
[8 empty] | P37300294 | 229 | 232 | AAA1 | DH373-VER27 | 18682 | SXL-1 |  |  | Int-Felsic lapilli tuff w/ local qz-py fragments/ lamina and sph lam/ stringers? | Local dark chlorite; one Sph-qz lam w/ Au; others w/o Au (probe)
[8 empty] | P37300295 | 258.4 | 260.4 | AA | DH373-VER27 | 18682 | SXL-1 |  |  | Int lapilli tuff w/ xcutting/remobilized? sph vein? and 3cm brecciated? white-dk gy qz vn | Sph-Po? predominant
[8 empty] | P37300296 | 260.4 | 263 | AA | DH373-VER27 | 18682 | SXL-1 |  |  | Int lapilli tuff w/ multi sulfide stringers | Py-cpy predominant?
[8 empty] | P37300297 | 264 | 264.9 | AAA | DH373-VER27 | 18682 | SXL-1 |  |  | Chlorite altered (glassy/pumice?) int-felsic tuff | w/ minor epidote also?
[8 empty] | P37300298 | 314.4 | 315.4 | AAA1 | DH373-VER27 | 18682 | SXL-1 |  |  | Black schist (chlorite altered volcanics) | Other volcanics not included; probably altered tuff matrix
[8 empty] | P37300299 | 359 | 363 |  | DH373-VER27 | 18682 | SXL-1 |  |  | Altered locally agglomeratic? felsic to intermediate tuff/, with possible disrupted (to brecciated?) chert?/qz vns?; sulfide lam/stringers; epidote, silica, chlor alt
[8 empty] | P37300300 | 363 | 367 |  | DH373-VER27 | 18682 | SXL-1 |  |  | Altered locally agglomeratic? felsic to intermediate tuff/, with possible disrupted (to brecciated?) chert?/qz vns?; sulfide lam/stringers; epidote, silica, chlor alt; volcanic breccia?
[8 empty] | P37300301 | 430 | 433 |  | DH373-VER27 | 18682 | SXL-1 |  |  | Altered ashy to lapilli int tuff w/ local lam/stringers of sulf
[8 empty] | P37300302 | 448.3 | 453 |  | DH373-VER27 | 18682 | SXL-1 |  |  | Altered ashy to lapilli int tuff w/ local lam/stringers of sulf | w/ blk schist sulfide stringers
[8 empty] | P37300303 | 463 | 465.6 |  | DH373-VER27 | 18682 | SXL-1 |  |  | Altered ashy to lapilli int tuff w/ local lam/stringers of sulf; mafic contribution? | w/ minor blk schist sulfide stringers
[8 empty] | P37300303DUP | 463 | 465.6 |  | DH373-VER27 | 18682 | SXL-1 |  |  | Altered ashy to lapilli int tuff w/ local lam/stringers of sulf; mafic contribution? | w/ minor blk schist sulfide stringers
[8 empty] | P37300304 | Std | Std |  | Std
[8 empty] | P37300305 | Std | Std |  | Std
[8 empty] | P37300306 | 21 | 22.5 | 1 | DH373-VER28 | 18680 | SXL-4 |  |  | Variably altered felsic and intermediate volcanics with local calcareous, and chloritic (amygdales? phenocrysts?) alteration; minor pepperites?
[8 empty] | P37300307 | 60 | 64.7 | 2 | DH373-VER28 | 18680 | SXL-4 |  |  | Variably altered felsic and intermediate volcanics with local calcareous, and chloritic (amygdales? phenocrysts?) alteration; minor pepperites?
[8 empty] | P37300308 | 71.3 | 73.2 | 2 | DH373-VER28 | 18680 | SXL-4 |  |  | Variably altered felsic and intermediate volcanics with local calcareous, and chloritic (amygdales? phenocrysts?) alteration; minor pepperites?
[8 empty] | P37300309 | 102.1 | 103 | 2 | DH373-VER28 | 18680 | SXL-4 |  |  | Variably altered felsic and intermediate volcanics with local calcareous, and chloritic (amygdales? phenocrysts?) alteration; minor pepperites? | Qz-cal filling flow breccia?
[8 empty] | P37300310 | 124 | 128.4 | 2 | DH373-VER28 | 18680 | SXL-4 |  |  | Calcareous, variably chloritic altered intermediate to possibly mafic? flows w/ local tuffs, pillows?, some feeders or thicker flows; andesitic, more silicified toward base; otherwise local calcareous and minor chlorite alt
[8 empty] | P37300311 | 132 | 133 | 2 | DH373-VER28 | 18680 | SXL-4
[8 empty] | P37300312 | 148 | 149.8 | 1 | DH373-VER28 | 18680 | SXL-4
[8 empty] | P37300313 | 165 | 165.5 | 1 | DH373-VER28 | 18680 | SXL-4 |  |  | Fractured, silicified? felsic volcanic | hematite along fractures
[8 empty] | P37300314 | 165.5 | 165.8 | 1 | DH373-VER28 | 18680 | SXL-4 |  |  | Felsic volcanic
[8 empty] | P37300315 | 185 | 187.1 | 1 | DH373-VER28 | 18680 | SXL-4 |  |  | Felsic volcanic | dissem sulf
[8 empty] | P37300316 | 205 | 208 | 2 | DH373-VER28 | 18680 | SXL-4 |  |  | Felsic volcanic | dissem sulf
[8 empty] | P37300317 | 218 | 220 | 1 | DH373-VER28 | 18680 | SXL-4
[8 empty] | P37300318 | 222 | 227.3 | 1 | DH373-VER28 | 18680 | SXL-4 |  |  | Grey chlor alt | Minor sph
[8 empty] | P37300319 | 227.3 | 228.3 | 1 | DH373-VER28 | 18680 | SXL-4 |  |  | Grey chlor alt | Background for alt w/o sph
[8 empty] | P37300320 | 240.2 | 243 | 1 | DH373-VER28 | 18680 | SXL-4 |  |  | Grey chlor alt w/ interst mag? | Minor sph
[8 empty] | P37300321 | 276.4 | 276.9 | 2 | DH373-VER28 | 18680 | SXL-4 |  |  | Syenitic intrusive
[8 empty] | P37300322 | 310.7 | 311.4 | 1 | DH373-VER28 | 18680 | SXL-4 |  |  | Chlo-sph-py? alt int-fel tuff
[8 empty] | P37300323 | 377.1 | 380.2 | 1 | DH373-VER28 | 18680 | SXL-4 |  |  | Fine to medium-grained intermediate-mafic? volcanic flows?, tuff?, locally vesicular; some possibly intrusive; minor py blebs; local qz and Fe carb vns w/ diss py
[8 empty] | P37300324 | 432.4 | 433.3 | 1 | DH373-VER28 | 18680 | SXL-4 |  |  | Check mineralization trace elements
[8 empty] | P37300325 | 452 | 452.5 | 1 | DH373-VER28 | 18680 | SXL-4
[8 empty] | P37300326 | 328.3 | 329.8 | 1 | DH373-VER28 | 18680 | SXL-4 |  |  | Chlorite-sulfide altered lapilli tuff | w/ sph lam/vns?
[8 empty] | P37300327 | 93 | 94.1 |  | DH373-VER29 | 14469 | FM-5 |  |  | Altered metabasalt flow or dyke | w/ minor qz vns; trace Fe carb and sulf; amphibolitic? locally
[8 empty] | P37300328 | 171.1 | 171.5 |  | DH373-VER29 | 14469 | FM-5 |  |  | Sheared chloritic-sericitic felsic volcanic | w/ some oxidized py and Fe carbonate
[8 empty] | P37300329 | 174 | 174.6 |  | DH373-VER29 | 14469 | FM-5 |  |  | Sheared chloritic-sericitic felsic volcanic | w/ much oxidized (limonitic) py and Fe carbonate
[8 empty] | P37300330 | 195 | 195.5 |  | DH373-VER29 | 14469 | FM-5 |  |  | Sheared schistose sericitic altered porphyry | w/ qz vns
[8 empty] | P37300331 | 199 | 199.9 |  | DH373-VER29 | 14469 | FM-5 |  |  | Sheared, brecciated altered porphyry | w/ py, grn mica, qz vns; oxidation-reduction transitions
[8 empty] | P37300332 | 243 | 244 |  | DH373-VER29 | 14469 | FM-5 |  |  | Schistose altered felsic tuff? | w/ Fe carb, ser, py, chlor
[8 empty] | P37300333 | 244 | 245 |  | DH373-VER29 | 14469 | FM-5 |  |  | Sheared brecciated qz vn and minor tuff country rock | w/ Fe carb and py
[8 empty] | P37300334 | 65.9 | 66.9 |  | DH373-VER30 | 14286 | EN-5 |  |  | Sheared brecciated chloritic felsic volcanic fragmentsqz vn and minor tuff country rock | w/ chlor>py>Fe carb+qz
[8 empty] | P37300335 | 68 | 69 |  | DH373-VER30 | 14286 | EN-5 |  |  | Fe carb and pyrite altered felsic volcanics | w/ minimal qz vns; Fe carb>py>qz>chlor
[8 empty] | P37300336 | 69 | 70 |  | DH373-VER30 | 14286 | EN-5 |  |  | Sheared brecciated chloritic felsic volcanic fragmentsqz vn and minor tuff country rock | w/ qz>py>Fe carb>chlor
[8 empty] | P37300337 | 268.5 | 269.5 |  | DH373-VER30 | 14286 | EN-5 |  |  | Schistose, sheared flattened felsic porphyry fragments in largely chlor matrix | w/ calcite
[8 empty] | P37300338 | std |  |  | std
[8 empty] | P37300339 | std |  |  | std
[8 empty] | P37300340 | 269.5 | 270.5 |  | DH373-VER30 | 14286 | EN-5 |  |  | Schistose, sheared flattened felsic porphyry fragments in largely chlor matrix | w/ 6 cm qz vn- silicified zone; calcite
[8 empty] | P37300340dup | 269.5 | 270.5 |  | DH373-VER30 | 14286 | EN-5 |  |  | Schistose, sheared flattened felsic porphyry fragments in largely chlor matrix | w/ 6 cm qz vn- silicified zone; calcite